## 0PVTiO2
Wavelength | Reflectance | R% | (1-R%)^2 | 2*R | (1-R%)^2/2*R | energy hf | [(1-R%)^2/2*R]*hf | {[(1-R%)^2/2*R]*hf}^2
220 | 4.312 | 0.04312 | 0.9156193344 | 0.08624 | 10.61711 | 5.650568 | 59.99269 | 3599.123
221 | 4.204 | 0.04204 | 0.9176873616 | 0.08408 | 10.91445 | 5.625 | 61.39381 | 3769.2
222 | 4.232 | 0.04232 | 0.9171509824 | 0.08464 | 10.8359 | 5.599662 | 60.67741 | 3681.748
223 | 4.23 | 0.0423 | 0.91718929 | 0.0846 | 10.84148 | 5.574552 | 60.43639 | 3652.558
224 | 4.183 | 0.04183 | 0.9180897489 | 0.08366 | 10.97406 | 5.549665 | 60.90235 | 3709.096
225 | 4.088 | 0.04088 | 0.9199111744 | 0.08176 | 11.25136 | 5.525 | 62.16376 | 3864.333
226 | 4.143 | 0.04143 | 0.9188564449 | 0.08286 | 11.08926 | 5.500553 | 60.99709 | 3720.645
227 | 4.102 | 0.04102 | 0.9196426404 | 0.08204 | 11.20969 | 5.476322 | 61.38785 | 3768.468
228 | 4.086 | 0.04086 | 0.9199495396 | 0.08172 | 11.25734 | 5.452303 | 61.37841 | 3767.309
229 | 4.075 | 0.04075 | 0.9201605625 | 0.0815 | 11.29031 | 5.428493 | 61.28939 | 3756.39
230 | 4.036 | 0.04036 | 0.9209089296 | 0.08072 | 11.40868 | 5.404891 | 61.66269 | 3802.288
231 | 4.024 | 0.04024 | 0.9211392576 | 0.08048 | 11.44557 | 5.381494 | 61.59425 | 3793.851
232 | 3.969 | 0.03969 | 0.9221952961 | 0.07938 | 11.61748 | 5.358297 | 62.2499 | 3875.049
233 | 3.905 | 0.03905 | 0.9234249025 | 0.0781 | 11.82362 | 5.3353 | 63.08258 | 3979.412
234 | 3.876 | 0.03876 | 0.9239823376 | 0.07752 | 11.91928 | 5.3125 | 63.32116 | 4009.569
235 | 3.924 | 0.03924 | 0.9230597776 | 0.07848 | 11.76172 | 5.289894 | 62.21825 | 3871.11
236 | 3.927 | 0.03927 | 0.9230021329 | 0.07854 | 11.752 | 5.267479 | 61.90341 | 3832.033
237 | 3.949 | 0.03949 | 0.9225794601 | 0.07898 | 11.68118 | 5.245253 | 61.27074 | 3754.103
238 | 3.998 | 0.03998 | 0.9216384004 | 0.07996 | 11.52624 | 5.223214 | 60.20404 | 3624.526
239 | 4.049 | 0.04049 | 0.9206594401 | 0.08098 | 11.36897 | 5.20136 | 59.13412 | 3496.844
240 | 4.016 | 0.04016 | 0.9212928256 | 0.08032 | 11.47028 | 5.1796875 | 59.41246 | 3529.841
241 | 4.042 | 0.04042 | 0.9207937764 | 0.08084 | 11.39032 | 5.158195 | 58.75351 | 3451.975
242 | 3.958 | 0.03958 | 0.9224065764 | 0.07916 | 11.65243 | 5.13688 | 59.85715 | 3582.878
243 | 3.932 | 0.03932 | 0.9229060624 | 0.07864 | 11.73583 | 5.115741 | 60.03749 | 3604.5
244 | 3.894 | 0.03894 | 0.9236363236 | 0.07788 | 11.85974 | 5.094775 | 60.42269 | 3650.901
245 | 3.856 | 0.03856 | 0.9243668736 | 0.07712 | 11.98608 | 5.07398 | 60.81715 | 3698.726
246 | 3.812 | 0.03812 | 0.9252131344 | 0.07624 | 12.13553 | 5.053354 | 61.32515 | 3760.774
247 | 3.841 | 0.03841 | 0.9246553281 | 0.07682 | 12.03665 | 5.032895 | 60.57918 | 3669.838
248 | 3.813 | 0.03813 | 0.9251938969 | 0.07626 | 12.1321 | 5.012601 | 60.81337 | 3698.266
249 | 3.836 | 0.03836 | 0.9247514896 | 0.07672 | 12.05359 | 4.99247 | 60.17719 | 3621.294
250 | 3.881 | 0.03881 | 0.9238862161 | 0.07762 | 11.90268 | 4.9725 | 59.18609 | 3502.993
251 | 3.843 | 0.03843 | 0.9246168649 | 0.07686 | 12.02988 | 4.952689 | 59.58028 | 3549.809
252 | 3.862 | 0.03862 | 0.9242515044 | 0.07724 | 11.96597 | 4.933036 | 59.02856 | 3484.37
253 | 3.894 | 0.03894 | 0.9236363236 | 0.07788 | 11.85974 | 4.913538 | 58.27326 | 3395.773
254 | 3.888 | 0.03888 | 0.9237516544 | 0.07776 | 11.87952 | 4.894193 | 58.14067 | 3380.338
255 | 3.895 | 0.03895 | 0.9236171025 | 0.0779 | 11.85645 | 4.875 | 57.80017 | 3340.86
256 | 3.91 | 0.0391 | 0.92332881 | 0.0782 | 11.80727 | 4.855957 | 57.33561 | 3287.373
257 | 3.922 | 0.03922 | 0.9230982084 | 0.07844 | 11.76821 | 4.837062 | 56.92355 | 3240.291
258 | 3.901 | 0.03901 | 0.9235017801 | 0.07802 | 11.83673 | 4.818314 | 57.03309 | 3252.773
259 | 3.886 | 0.03886 | 0.9237900996 | 0.07772 | 11.88613 | 4.79971 | 57.04999 | 3254.701
260 | 3.883 | 0.03883 | 0.9238477689 | 0.07766 | 11.89606 | 4.78125 | 56.87802 | 3235.109
261 | 3.897 | 0.03897 | 0.9235786609 | 0.07794 | 11.84987 | 4.762931 | 56.4401 | 3185.485
262 | 3.867 | 0.03867 | 0.9241553689 | 0.07734 | 11.94925 | 4.744752 | 56.69625 | 3214.465
263 | 3.862 | 0.03862 | 0.9242515044 | 0.07724 | 11.96597 | 4.726711 | 56.55968 | 3198.998
264 | 3.814 | 0.03814 | 0.9251746596 | 0.07628 | 12.12867 | 4.708807 | 57.11155 | 3261.729
265 | 3.783 | 0.03783 | 0.9257711089 | 0.07566 | 12.23594 | 4.691038 | 57.39925 | 3294.674
266 | 3.808 | 0.03808 | 0.9252900864 | 0.07616 | 12.14929 | 4.673402 | 56.77853 | 3223.801
267 | 3.786 | 0.03786 | 0.9257133796 | 0.07572 | 12.22548 | 4.655899 | 56.9206 | 3239.955
268 | 3.782 | 0.03782 | 0.9257903524 | 0.07564 | 12.23943 | 4.638526 | 56.77291 | 3223.163
269 | 3.799 | 0.03799 | 0.9254632401 | 0.07598 | 12.18035 | 4.621283 | 56.28885 | 3168.435
270 | 3.803 | 0.03803 | 0.9253862809 | 0.07606 | 12.16653 | 4.604167 | 56.01673 | 3137.874
271 | 3.797 | 0.03797 | 0.9255017209 | 0.07594 | 12.18728 | 4.587177 | 55.90519 | 3125.391
272 | 3.821 | 0.03821 | 0.9250400041 | 0.07642 | 12.10468 | 4.5703125 | 55.32219 | 3060.545
273 | 3.816 | 0.03816 | 0.9251361856 | 0.07632 | 12.12181 | 4.553571 | 55.19751 | 3046.765
274 | 3.842 | 0.03842 | 0.9246360964 | 0.07684 | 12.03327 | 4.536953 | 54.59435 | 2980.543
275 | 3.835 | 0.03835 | 0.9247707225 | 0.0767 | 12.05698 | 4.520455 | 54.50305 | 2970.583
276 | 3.797 | 0.03797 | 0.9255017209 | 0.07594 | 12.18728 | 4.504076 | 54.89242 | 3013.177
277 | 3.793 | 0.03793 | 0.9255786849 | 0.07586 | 12.20114 | 4.487816 | 54.75648 | 2998.272
278 | 3.807 | 0.03807 | 0.9253093249 | 0.07614 | 12.15274 | 4.471673 | 54.34306 | 2953.168
279 | 3.785 | 0.03785 | 0.9257326225 | 0.0757 | 12.22896 | 4.455645 | 54.48793 | 2968.934
280 | 3.765 | 0.03765 | 0.9261175225 | 0.0753 | 12.29904 | 4.439732 | 54.60443 | 2981.644
281 | 3.767 | 0.03767 | 0.9260790289 | 0.07534 | 12.292 | 4.423932 | 54.37896 | 2957.072
282 | 3.792 | 0.03792 | 0.9255979264 | 0.07584 | 12.20461 | 4.408245 | 53.80092 | 2894.54
283 | 3.794 | 0.03794 | 0.9255594436 | 0.07588 | 12.19767 | 4.392668 | 53.58033 | 2870.851
284 | 3.808 | 0.03808 | 0.9252900864 | 0.07616 | 12.14929 | 4.377201 | 53.17989 | 2828.101
285 | 3.816 | 0.03816 | 0.9251361856 | 0.07632 | 12.12181 | 4.361842 | 52.8734 | 2795.597
286 | 3.835 | 0.03835 | 0.9247707225 | 0.0767 | 12.05698 | 4.346591 | 52.40678 | 2746.471
287 | 3.821 | 0.03821 | 0.9250400041 | 0.07642 | 12.10468 | 4.331446 | 52.43079 | 2748.988
288 | 3.798 | 0.03798 | 0.9254824804 | 0.07596 | 12.18381 | 4.31640625 | 52.59029 | 2765.739
289 | 3.787 | 0.03787 | 0.9256941369 | 0.07574 | 12.222 | 4.301471 | 52.57257 | 2763.875
290 | 3.83 | 0.0383 | 0.92486689 | 0.0766 | 12.07398 | 4.286638 | 51.75678 | 2678.764
291 | 3.828 | 0.03828 | 0.9249053584 | 0.07656 | 12.08079 | 4.271907 | 51.60802 | 2663.388
292 | 3.854 | 0.03854 | 0.9244053316 | 0.07708 | 11.9928 | 4.257277 | 51.05669 | 2606.786
293 | 3.851 | 0.03851 | 0.9244630201 | 0.07702 | 12.0029 | 4.242747 | 50.92525 | 2593.382
294 | 3.842 | 0.03842 | 0.9246360964 | 0.07684 | 12.03327 | 4.228316 | 50.88045 | 2588.82
295 | 3.804 | 0.03804 | 0.9253670416 | 0.07608 | 12.16308 | 4.213983 | 51.25501 | 2627.076
296 | 3.798 | 0.03798 | 0.9254824804 | 0.07596 | 12.18381 | 4.199747 | 51.16893 | 2618.259
297 | 3.774 | 0.03774 | 0.9259443076 | 0.07548 | 12.26741 | 4.185606 | 51.34656 | 2636.469
298 | 3.781 | 0.03781 | 0.9258095961 | 0.07562 | 12.24292 | 4.17156 | 51.07208 | 2608.357
299 | 3.801 | 0.03801 | 0.9254247601 | 0.07602 | 12.17344 | 4.157609 | 50.61239 | 2561.614
300 | 3.803 | 0.03803 | 0.9253862809 | 0.07606 | 12.16653 | 4.14375 | 50.41506 | 2541.678
301 | 3.806 | 0.03806 | 0.9253285636 | 0.07612 | 12.15618 | 4.129983 | 50.20483 | 2520.525
302 | 3.821 | 0.03821 | 0.9250400041 | 0.07642 | 12.10468 | 4.116308 | 49.82661 | 2482.691
303 | 3.835 | 0.03835 | 0.9247707225 | 0.0767 | 12.05698 | 4.102723 | 49.46647 | 2446.931
304 | 3.857 | 0.03857 | 0.9243476449 | 0.07714 | 11.98273 | 4.089227 | 49.00009 | 2401.009
305 | 3.872 | 0.03872 | 0.9240592384 | 0.07744 | 11.93258 | 4.07582 | 48.63506 | 2365.369
306 | 3.873 | 0.03873 | 0.9240400129 | 0.07746 | 11.92925 | 4.0625 | 48.46259 | 2348.623
307 | 3.845 | 0.03845 | 0.9245784025 | 0.0769 | 12.02313 | 4.049267 | 48.68485 | 2370.215
308 | 3.875 | 0.03875 | 0.9240015625 | 0.0775 | 11.9226 | 4.03612 | 48.12105 | 2315.635
309 | 3.869 | 0.03869 | 0.9241169161 | 0.07738 | 11.94258 | 4.023058 | 48.0457 | 2308.389
310 | 3.905 | 0.03905 | 0.9234249025 | 0.0781 | 11.82362 | 4.010081 | 47.41368 | 2248.057
311 | 3.94 | 0.0394 | 0.92275236 | 0.0788 | 11.71006 | 3.997186 | 46.80728 | 2190.921
312 | 3.988 | 0.03988 | 0.9218304144 | 0.07976 | 11.55755 | 3.984375 | 46.04962 | 2120.568
313 | 3.989 | 0.03989 | 0.9218112121 | 0.07978 | 11.55441 | 3.971645 | 45.89004 | 2105.896
314 | 3.991 | 0.03991 | 0.9217728081 | 0.07982 | 11.54814 | 3.958997 | 45.71906 | 2090.233
315 | 3.986 | 0.03986 | 0.9218688196 | 0.07972 | 11.56383 | 3.946429 | 45.63584 | 2082.63
316 | 4.03 | 0.0403 | 0.92102409 | 0.0806 | 11.4271 | 3.93394 | 44.95352 | 2020.819
317 | 4.073 | 0.04073 | 0.9201989329 | 0.08146 | 11.29633 | 3.92153 | 44.29889 | 1962.392
318 | 4.082 | 0.04082 | 0.9200262724 | 0.08164 | 11.26931 | 3.909198 | 44.05396 | 1940.751
319 | 4.152 | 0.04152 | 0.9186839104 | 0.08304 | 11.06315 | 3.896944 | 43.11247 | 1858.685
320 | 4.183 | 0.04183 | 0.9180897489 | 0.08366 | 10.97406 | 3.884765625 | 42.63165 | 1817.457
321 | 4.231 | 0.04231 | 0.9171701361 | 0.08462 | 10.83869 | 3.872664 | 41.97461 | 1761.868
322 | 4.268 | 0.04268 | 0.9164615824 | 0.08536 | 10.73643 | 3.860637 | 41.44945 | 1718.057
323 | 4.328 | 0.04328 | 0.9153131584 | 0.08656 | 10.57432 | 3.848684 | 40.69722 | 1656.264
324 | 4.387 | 0.04387 | 0.9141845769 | 0.08774 | 10.41925 | 3.836806 | 39.97662 | 1598.13
325 | 4.501 | 0.04501 | 0.9120059001 | 0.09002 | 10.13115 | 3.825 | 38.75164 | 1501.69
326 | 4.568 | 0.04568 | 0.9107266624 | 0.09136 | 9.968549 | 3.813267 | 38.01274 | 1444.968
327 | 4.652 | 0.04652 | 0.9091241104 | 0.09304 | 9.771325 | 3.801606 | 37.14672 | 1379.879
328 | 4.782 | 0.04782 | 0.9066467524 | 0.09564 | 9.479786 | 3.790015 | 35.92853 | 1290.86
329 | 4.868 | 0.04868 | 0.9050097424 | 0.09736 | 9.295499 | 3.778495 | 35.123 | 1233.625
330 | 4.969 | 0.04969 | 0.9030890961 | 0.09938 | 9.087232 | 3.767045 | 34.23202 | 1171.831
331 | 5.099 | 0.05099 | 0.9006199801 | 0.10198 | 8.831339 | 3.755665 | 33.16755 | 1100.086
332 | 5.268 | 0.05268 | 0.8974151824 | 0.10536 | 8.517608 | 3.744352 | 31.89293 | 1017.159
333 | 5.412 | 0.05412 | 0.8946889744 | 0.10824 | 8.265789 | 3.733108 | 30.85708 | 952.1596
334 | 5.562 | 0.05562 | 0.8918535844 | 0.11124 | 8.017382 | 3.721931 | 29.84014 | 890.4342
335 | 5.724 | 0.05724 | 0.8887964176 | 0.11448 | 7.76377 | 3.710821 | 28.80996 | 830.0138
336 | 5.86 | 0.0586 | 0.88623396 | 0.1172 | 7.561723 | 3.699777 | 27.97669 | 782.6951
337 | 6.028 | 0.06028 | 0.8830736784 | 0.12056 | 7.324765 | 3.688798 | 27.01958 | 730.0577
338 | 6.185 | 0.06185 | 0.8801254225 | 0.1237 | 7.114999 | 3.677885 | 26.16815 | 684.7719
339 | 6.393 | 0.06393 | 0.8762270449 | 0.12786 | 6.853019 | 3.667035 | 25.13026 | 631.5302
340 | 6.537 | 0.06537 | 0.8735332369 | 0.13074 | 6.681454 | 3.65625 | 24.42906 | 596.7792
341 | 6.769 | 0.06769 | 0.8692019361 | 0.13538 | 6.42046 | 3.645528 | 23.40597 | 547.8393
342 | 6.949 | 0.06949 | 0.8658488601 | 0.13898 | 6.230025 | 3.634868 | 22.64532 | 512.8106
343 | 7.176 | 0.07176 | 0.8616294976 | 0.14352 | 6.00355 | 3.624271 | 21.75849 | 473.432
344 | 7.397 | 0.07397 | 0.8575315609 | 0.14794 | 5.796482 | 3.613735 | 20.94695 | 438.7748
345 | 7.691 | 0.07691 | 0.8520951481 | 0.15382 | 5.53956 | 3.603261 | 19.96048 | 398.4208
346 | 7.945 | 0.07945 | 0.8474123025 | 0.1589 | 5.332991 | 3.592847 | 19.16062 | 367.1294
347 | 8.243 | 0.08243 | 0.8419347049 | 0.16486 | 5.106968 | 3.582493 | 18.29568 | 334.7317
348 | 8.512 | 0.08512 | 0.8370054144 | 0.17024 | 4.91662 | 3.572198 | 17.56314 | 308.464
349 | 8.862 | 0.08862 | 0.8306135044 | 0.17724 | 4.686377 | 3.561963 | 16.6927 | 278.6463
350 | 9.174 | 0.09174 | 0.8249362276 | 0.18348 | 4.496055 | 3.551786 | 15.96903 | 255.0098
351 | 9.511 | 0.09511 | 0.8188259121 | 0.19022 | 4.304626 | 3.541667 | 15.24555 | 232.4268
352 | 9.91 | 0.0991 | 0.81162081 | 0.1982 | 4.094959 | 3.531605 | 14.46178 | 209.143
353 | 10.401 | 0.10401 | 0.8027980801 | 0.20802 | 3.859235 | 3.521601 | 13.59068 | 184.7067
354 | 10.819 | 0.10819 | 0.7953250761 | 0.21638 | 3.675594 | 3.511653 | 12.90741 | 166.6012
355 | 11.339 | 0.11339 | 0.7860772921 | 0.22678 | 3.466255 | 3.501761 | 12.13799 | 147.3309
356 | 11.967 | 0.11967 | 0.7749809089 | 0.23934 | 3.237992 | 3.491924 | 11.30682 | 127.8442
357 | 12.561 | 0.12561 | 0.7645578721 | 0.25122 | 3.04338 | 3.482143 | 10.59748 | 112.3067
358 | 13.234 | 0.13234 | 0.7528338756 | 0.26468 | 2.844317 | 3.472416 | 9.876653 | 97.54828
359 | 14.028 | 0.14028 | 0.7391184784 | 0.28056 | 2.63444 | 3.462744 | 9.122391 | 83.21801
360 | 14.894 | 0.14894 | 0.7243031236 | 0.29788 | 2.431527 | 3.453125 | 8.396365 | 70.49895
361 | 15.784 | 0.15784 | 0.7092334656 | 0.31568 | 2.246685 | 3.44356 | 7.736593 | 59.85487
362 | 16.735 | 0.16735 | 0.6933060225 | 0.3347 | 2.071425 | 3.434047 | 7.113371 | 50.60005
363 | 17.689 | 0.17689 | 0.6775100721 | 0.35378 | 1.91506 | 3.424587 | 6.558291 | 43.01118
364 | 18.692 | 0.18692 | 0.6610990864 | 0.37384 | 1.768401 | 3.415179 | 6.039406 | 36.47442
365 | 19.746 | 0.19746 | 0.6440704516 | 0.39492 | 1.630888 | 3.405822 | 5.554515 | 30.85264
366 | 20.846 | 0.20846 | 0.6265355716 | 0.41692 | 1.502772 | 3.396516 | 5.104189 | 26.05274
367 | 22.078 | 0.22078 | 0.6071838084 | 0.44156 | 1.375088 | 3.387262 | 4.657782 | 21.69494
368 | 23.422 | 0.23422 | 0.5864190084 | 0.46844 | 1.251855 | 3.378057 | 4.228838 | 17.88307
369 | 24.749 | 0.24749 | 0.5662713001 | 0.49498 | 1.144029 | 3.368902 | 3.854121 | 14.85425
370 | 26.034 | 0.26034 | 0.5470969156 | 0.52068 | 1.050735 | 3.359797 | 3.530258 | 12.46272
371 | 27.47 | 0.2747 | 0.52606009 | 0.5494 | 0.9575175 | 3.350741 | 3.208393 | 10.29379
372 | 28.864 | 0.28864 | 0.5060330496 | 0.57728 | 0.8765816 | 3.341734 | 2.929303 | 8.580813
373 | 30.219 | 0.30219 | 0.4869387961 | 0.60438 | 0.8056832 | 3.332775 | 2.685161 | 7.210087
374 | 31.685 | 0.31685 | 0.4666939225 | 0.6337 | 0.7364588 | 3.323864 | 2.447889 | 5.992158
375 | 33.193 | 0.33193 | 0.4463175249 | 0.66386 | 0.6723067 | 3.315 | 2.228697 | 4.967089
376 | 34.414 | 0.34414 | 0.4301523396 | 0.68828 | 0.6249671 | 3.306184 | 2.066256 | 4.269413
377 | 35.757 | 0.35757 | 0.4127163049 | 0.71514 | 0.5771126 | 3.297414 | 1.902979 | 3.621329
378 | 37.115 | 0.37115 | 0.3954523225 | 0.7423 | 0.5327392 | 3.28869 | 1.752014 | 3.069554
379 | 38.297 | 0.38297 | 0.3807260209 | 0.76594 | 0.4970703 | 3.280013 | 1.630397 | 2.658195
380 | 39.546 | 0.39546 | 0.3654686116 | 0.79092 | 0.4620804 | 3.271382 | 1.511641 | 2.285059
381 | 40.92 | 0.4092 | 0.34904464 | 0.8184 | 0.4264964 | 3.262795 | 1.39157 | 1.936468
382 | 42.032 | 0.42032 | 0.3360289024 | 0.84064 | 0.3997299 | 3.254254 | 1.300822 | 1.692139
383 | 43.112 | 0.43112 | 0.3236244544 | 0.86224 | 0.3753299 | 3.245757 | 1.21823 | 1.484084
384 | 44.179 | 0.44179 | 0.3115984041 | 0.88358 | 0.3526544 | 3.237305 | 1.14165 | 1.303364
385 | 45.139 | 0.45139 | 0.3009729321 | 0.90278 | 0.3333846 | 3.228896 | 1.076464 | 1.158775
386 | 46.01 | 0.4601 | 0.29149201 | 0.9202 | 0.3167703 | 3.220531 | 1.020169 | 1.040744
387 | 46.961 | 0.46961 | 0.2813135521 | 0.93922 | 0.2995183 | 3.212209 | 0.9621154 | 0.925666
388 | 47.846 | 0.47846 | 0.2720039716 | 0.95692 | 0.2842494 | 3.20393 | 0.9107154 | 0.8294026
389 | 48.674 | 0.48674 | 0.2634358276 | 0.97348 | 0.2706125 | 3.195694 | 0.8647947 | 0.7478698
390 | 49.663 | 0.49663 | 0.2533813569 | 0.99326 | 0.2551007 | 3.1875 | 0.8131336 | 0.6611862
391 | 50.416 | 0.50416 | 0.2458573056 | 1.00832 | 0.2438287 | 3.179348 | 0.7752161 | 0.60096
392 | 51.17 | 0.5117 | 0.23843689 | 1.0234 | 0.232985 | 3.171237 | 0.7388508 | 0.5459006
393 | 51.716 | 0.51716 | 0.2331344656 | 1.03432 | 0.2253988 | 3.163168 | 0.7129742 | 0.5083322
394 | 52.26 | 0.5226 | 0.22791076 | 1.0452 | 0.2180547 | 3.15514 | 0.687993 | 0.4733343
395 | 52.469 | 0.52469 | 0.2259195961 | 1.04938 | 0.2152886 | 3.147152 | 0.6775461 | 0.4590687
396 | 52.811 | 0.52811 | 0.2226801721 | 1.05622 | 0.2108275 | 3.139205 | 0.6618305 | 0.4380196
397 | 52.949 | 0.52949 | 0.2213796601 | 1.05898 | 0.2090499 | 3.131297 | 0.6545974 | 0.4284977
398 | 53.381 | 0.53381 | 0.2173331161 | 1.06762 | 0.2035679 | 3.12343 | 0.6358299 | 0.4042796
399 | 53.759 | 0.53759 | 0.2138230081 | 1.07518 | 0.1988718 | 3.115602 | 0.6196054 | 0.3839108
400 | 54.192 | 0.54192 | 0.2098372864 | 1.08384 | 0.1936054 | 3.1078125 | 0.6016893 | 0.36203
401 | 54.778 | 0.54778 | 0.2045029284 | 1.09556 | 0.1866652 | 3.100062 | 0.5786738 | 0.3348633
402 | 55.303 | 0.55303 | 0.1997821809 | 1.10606 | 0.1806251 | 3.092351 | 0.5585561 | 0.3119849
403 | 55.566 | 0.55566 | 0.1974380356 | 1.11132 | 0.1776608 | 3.084677 | 0.5480264 | 0.3003329
404 | 55.792 | 0.55792 | 0.1954347264 | 1.11584 | 0.1751458 | 3.077042 | 0.5389311 | 0.2904467
405 | 55.966 | 0.55966 | 0.1938993156 | 1.11932 | 0.1732296 | 3.069444 | 0.5317185 | 0.2827246
406 | 55.981 | 0.55981 | 0.1937672361 | 1.11962 | 0.1730652 | 3.061884 | 0.5299055 | 0.2807999
407 | 56.123 | 0.56123 | 0.1925191129 | 1.12246 | 0.1715153 | 3.054361 | 0.5238698 | 0.2744396
408 | 56.287 | 0.56287 | 0.1910826369 | 1.12574 | 0.1697396 | 3.046875 | 0.5171753 | 0.2674703
409 | 56.504 | 0.56504 | 0.1891902016 | 1.13008 | 0.1674131 | 3.039425 | 0.5088396 | 0.2589178
410 | 56.669 | 0.56669 | 0.1877575561 | 1.13338 | 0.1656616 | 3.032012 | 0.502288 | 0.2522933
411 | 56.758 | 0.56758 | 0.1869870564 | 1.13516 | 0.1647231 | 3.024635 | 0.4982272 | 0.2482304
412 | 56.834 | 0.56834 | 0.1863303556 | 1.13668 | 0.1639251 | 3.017294 | 0.4946101 | 0.2446391
413 | 56.876 | 0.56876 | 0.1859679376 | 1.13752 | 0.1634854 | 3.009988 | 0.4920891 | 0.2421517
414 | 57.024 | 0.57024 | 0.1846936576 | 1.14048 | 0.1619438 | 3.002717 | 0.4862714 | 0.2364599
415 | 57.086 | 0.57086 | 0.1841611396 | 1.14172 | 0.1613015 | 2.995482 | 0.4831757 | 0.2334588
416 | 57.205 | 0.57205 | 0.1831412025 | 1.1441 | 0.1600745 | 2.98828125 | 0.4783475 | 0.2288164
417 | 57.346 | 0.57346 | 0.1819363716 | 1.14692 | 0.1586304 | 2.981115 | 0.4728955 | 0.2236301
418 | 57.603 | 0.57603 | 0.1797505609 | 1.15206 | 0.1560253 | 2.973983 | 0.4640168 | 0.2153116
419 | 57.745 | 0.57745 | 0.1785485025 | 1.1549 | 0.1546008 | 2.966885 | 0.458683 | 0.2103901
420 | 58.024 | 0.58024 | 0.1761984576 | 1.16048 | 0.1518324 | 2.959821 | 0.4493968 | 0.2019575
421 | 58.298 | 0.58298 | 0.1739056804 | 1.16596 | 0.1491524 | 2.952791 | 0.4404157 | 0.193966
422 | 58.494 | 0.58494 | 0.1722748036 | 1.16988 | 0.1472585 | 2.945794 | 0.4337933 | 0.1881766
423 | 58.57 | 0.5857 | 0.17164449 | 1.1714 | 0.1465294 | 2.93883 | 0.4306248 | 0.1854378
424 | 58.6 | 0.586 | 0.171396 | 1.172 | 0.1462423 | 2.931899 | 0.4287677 | 0.1838417
425 | 58.638 | 0.58638 | 0.1710815044 | 1.17276 | 0.1458794 | 2.925 | 0.4266972 | 0.1820705
426 | 58.704 | 0.58704 | 0.1705359616 | 1.17408 | 0.1452507 | 2.918134 | 0.423861 | 0.1796582
427 | 58.752 | 0.58752 | 0.1701397504 | 1.17504 | 0.1447949 | 2.9113 | 0.4215412 | 0.177697
428 | 58.81 | 0.5881 | 0.16966161 | 1.1762 | 0.1442455 | 2.904498 | 0.4189608 | 0.1755282
429 | 58.9 | 0.589 | 0.168921 | 1.178 | 0.1433964 | 2.897727 | 0.4155238 | 0.17266
430 | 59.004 | 0.59004 | 0.1680672016 | 1.18008 | 0.1424202 | 2.890988 | 0.4117351 | 0.1695258
431 | 59.043 | 0.59043 | 0.1677475849 | 1.18086 | 0.1420554 | 2.884281 | 0.4097278 | 0.1678768
432 | 59.022 | 0.59022 | 0.1679196484 | 1.18044 | 0.1422517 | 2.877604 | 0.4093442 | 0.1675627
433 | 59.075 | 0.59075 | 0.1674855625 | 1.1815 | 0.1417567 | 2.870958 | 0.4069776 | 0.1656308
434 | 59.132 | 0.59132 | 0.1670193424 | 1.18264 | 0.1412259 | 2.864343 | 0.4045193 | 0.1636359
435 | 59.138 | 0.59138 | 0.1669703044 | 1.18276 | 0.1411701 | 2.857759 | 0.40343 | 0.1627557
436 | 59.135 | 0.59135 | 0.1669948225 | 1.1827 | 0.141198 | 2.851204 | 0.4025842 | 0.162074
437 | 59.283 | 0.59283 | 0.1657874089 | 1.18566 | 0.1398271 | 2.84468 | 0.3977633 | 0.1582157
438 | 59.318 | 0.59318 | 0.1655025124 | 1.18636 | 0.1395045 | 2.838185 | 0.3959395 | 0.1567681
439 | 59.284 | 0.59284 | 0.1657792656 | 1.18568 | 0.1398179 | 2.83172 | 0.3959251 | 0.1567567
440 | 59.36 | 0.5936 | 0.16516096 | 1.1872 | 0.1391181 | 2.825284 | 0.393048 | 0.1544868
441 | 59.343 | 0.59343 | 0.1652991649 | 1.18686 | 0.1392744 | 2.818878 | 0.3925974 | 0.1541327
442 | 59.355 | 0.59355 | 0.1652016025 | 1.1871 | 0.139164 | 2.8125 | 0.3913988 | 0.153193
443 | 59.498 | 0.59498 | 0.1640412004 | 1.18996 | 0.1378544 | 2.806151 | 0.3868402 | 0.1496454
444 | 59.56 | 0.5956 | 0.16353936 | 1.1912 | 0.1372896 | 2.799831 | 0.3843877 | 0.1477539
445 | 59.576 | 0.59576 | 0.1634099776 | 1.19152 | 0.1371441 | 2.793539 | 0.3831175 | 0.146779
446 | 59.673 | 0.59673 | 0.1626266929 | 1.19346 | 0.1362649 | 2.787276 | 0.3798078 | 0.144254
447 | 59.712 | 0.59712 | 0.1623122944 | 1.19424 | 0.1359126 | 2.78104 | 0.3779785 | 0.1428677
448 | 59.628 | 0.59628 | 0.1629898384 | 1.19256 | 0.1366722 | 2.774833 | 0.3792426 | 0.1438249
449 | 59.699 | 0.59699 | 0.1624170601 | 1.19398 | 0.13603 | 2.768653 | 0.3766197 | 0.1418424
450 | 59.718 | 0.59718 | 0.1622639524 | 1.19436 | 0.1358585 | 2.7625 | 0.3753091 | 0.1408569
451 | 59.845 | 0.59845 | 0.1612424025 | 1.1969 | 0.1347167 | 2.756375 | 0.3713297 | 0.1378857
452 | 59.832 | 0.59832 | 0.1613468224 | 1.19664 | 0.1348332 | 2.750277 | 0.3708286 | 0.1375139
453 | 59.917 | 0.59917 | 0.1606646889 | 1.19834 | 0.1340727 | 2.744205 | 0.367923 | 0.1353674
454 | 59.995 | 0.59995 | 0.1600400025 | 1.1999 | 0.1333778 | 2.738161 | 0.3652098 | 0.1333782
455 | 59.885 | 0.59885 | 0.1609213225 | 1.1977 | 0.1343586 | 2.732143 | 0.367087 | 0.1347528
456 | 59.844 | 0.59844 | 0.1612504336 | 1.19688 | 0.1347256 | 2.726151 | 0.3672825 | 0.1348964
457 | 59.919 | 0.59919 | 0.1606486561 | 1.19838 | 0.1340549 | 2.720186 | 0.3646541 | 0.1329726
458 | 59.905 | 0.59905 | 0.1607609025 | 1.1981 | 0.1341799 | 2.714247 | 0.3641973 | 0.1326397
459 | 59.818 | 0.59818 | 0.1614593124 | 1.19636 | 0.1349588 | 2.708333 | 0.3655134 | 0.1336001
460 | 60.1 | 0.601 | 0.159201 | 1.202 | 0.1324468 | 2.702446 | 0.3579302 | 0.128114
461 | 60.072 | 0.60072 | 0.1594245184 | 1.20144 | 0.1326945 | 2.696584 | 0.3578219 | 0.1280365
462 | 60.047 | 0.60047 | 0.1596242209 | 1.20094 | 0.1329161 | 2.690747 | 0.3576435 | 0.1279089
463 | 60.03 | 0.6003 | 0.15976009 | 1.2006 | 0.1330669 | 2.684935 | 0.3572759 | 0.1276461
464 | 60.14 | 0.6014 | 0.15888196 | 1.2028 | 0.1320934 | 2.679149 | 0.3538979 | 0.1252437
465 | 60.031 | 0.60031 | 0.1597520961 | 1.20062 | 0.133058 | 2.673387 | 0.3557155 | 0.1265335
466 | 60.084 | 0.60084 | 0.1593287056 | 1.20168 | 0.1325883 | 2.66765 | 0.3536992 | 0.1251031
467 | 60.138 | 0.60138 | 0.1588979044 | 1.20276 | 0.1321111 | 2.661938 | 0.3516715 | 0.1236728
468 | 60.235 | 0.60235 | 0.1581255225 | 1.2047 | 0.1312572 | 2.65625 | 0.3486519 | 0.1215581
469 | 60.189 | 0.60189 | 0.1584915721 | 1.20378 | 0.1316616 | 2.650586 | 0.3489804 | 0.1217873
470 | 60.228 | 0.60228 | 0.1581811984 | 1.20456 | 0.1313187 | 2.644947 | 0.3473309 | 0.1206387
471 | 60.253 | 0.60253 | 0.1579824009 | 1.20506 | 0.1310992 | 2.639331 | 0.3460142 | 0.1197258
472 | 60.231 | 0.60231 | 0.1581573361 | 1.20462 | 0.1312923 | 2.633739 | 0.3457897 | 0.1195705
473 | 60.266 | 0.60266 | 0.1578790756 | 1.20532 | 0.1309852 | 2.628171 | 0.3442515 | 0.1185091
474 | 60.365 | 0.60365 | 0.1570933225 | 1.2073 | 0.1301195 | 2.622627 | 0.341255 | 0.116455
475 | 60.322 | 0.60322 | 0.1574343684 | 1.20644 | 0.130495 | 2.617105 | 0.3415191 | 0.1166353
476 | 60.314 | 0.60314 | 0.1574978596 | 1.20628 | 0.1305649 | 2.611607 | 0.3409843 | 0.1162703
477 | 60.388 | 0.60388 | 0.1569110544 | 1.20776 | 0.1299191 | 2.606132 | 0.3385863 | 0.1146407
478 | 60.332 | 0.60332 | 0.1573550224 | 1.20664 | 0.1304076 | 2.60068 | 0.3391484 | 0.1150216
479 | 60.309 | 0.60309 | 0.1575375481 | 1.20618 | 0.1306087 | 2.595251 | 0.3389622 | 0.1148954
480 | 60.379 | 0.60379 | 0.1569823641 | 1.20758 | 0.1299975 | 2.58984375 | 0.3366732 | 0.1133488
481 | 60.421 | 0.60421 | 0.1566497241 | 1.20842 | 0.1296319 | 2.584459 | 0.3350283 | 0.1122439
482 | 60.45 | 0.6045 | 0.15642025 | 1.209 | 0.1293799 | 2.579098 | 0.3336833 | 0.1113445
483 | 60.444 | 0.60444 | 0.1564677136 | 1.20888 | 0.129432 | 2.573758 | 0.3331265 | 0.1109733
484 | 60.449 | 0.60449 | 0.1564281601 | 1.20898 | 0.1293885 | 2.56844 | 0.3323267 | 0.110441
485 | 60.422 | 0.60422 | 0.1566418084 | 1.20844 | 0.1296232 | 2.563144 | 0.3322429 | 0.1103853
486 | 60.443 | 0.60443 | 0.1564756249 | 1.20886 | 0.1294407 | 2.55787 | 0.3310924 | 0.1096222
487 | 60.428 | 0.60428 | 0.1565943184 | 1.20856 | 0.129571 | 2.552618 | 0.3307453 | 0.1093924
488 | 60.455 | 0.60455 | 0.1563807025 | 1.2091 | 0.1293365 | 2.547387 | 0.32947 | 0.1085505
489 | 60.546 | 0.60546 | 0.1556618116 | 1.21092 | 0.1285484 | 2.542178 | 0.3267929 | 0.1067936
490 | 60.625 | 0.60625 | 0.1550390625 | 1.2125 | 0.1278673 | 2.53699 | 0.324398 | 0.105234
491 | 60.603 | 0.60603 | 0.1552123609 | 1.21206 | 0.1280567 | 2.531823 | 0.3242168 | 0.1051165
492 | 60.663 | 0.60663 | 0.1547399569 | 1.21326 | 0.1275406 | 2.526677 | 0.322254 | 0.1038476
493 | 60.724 | 0.60724 | 0.1542604176 | 1.21448 | 0.1270177 | 2.521552 | 0.3202816 | 0.1025803
494 | 60.645 | 0.60645 | 0.1548816025 | 1.2129 | 0.1276953 | 2.516447 | 0.3213384 | 0.1032584
495 | 60.688 | 0.60688 | 0.1545433344 | 1.21376 | 0.1273261 | 2.511364 | 0.3197622 | 0.1022478
496 | 60.7 | 0.607 | 0.154449 | 1.214 | 0.1272232 | 2.5063 | 0.3188596 | 0.1016715
497 | 60.602 | 0.60602 | 0.1552202404 | 1.21204 | 0.1280653 | 2.501258 | 0.3203242 | 0.1026076
498 | 60.655 | 0.60655 | 0.1548029025 | 1.2131 | 0.1276094 | 2.496235 | 0.3185429 | 0.1014696
499 | 60.702 | 0.60702 | 0.1544332804 | 1.21404 | 0.1272061 | 2.491232 | 0.3168999 | 0.1004256
500 | 60.656 | 0.60656 | 0.1547950336 | 1.21312 | 0.1276008 | 2.48625 | 0.3172474 | 0.1006459
501 | 60.633 | 0.60633 | 0.1549760689 | 1.21266 | 0.1277985 | 2.481287 | 0.3171047 | 0.1005554
502 | 60.67 | 0.6067 | 0.15468489 | 1.2134 | 0.1274805 | 2.476345 | 0.3156858 | 0.0996575
503 | 60.506 | 0.60506 | 0.1559776036 | 1.21012 | 0.1288943 | 2.471421 | 0.3185522 | 0.1014755
504 | 60.482 | 0.60482 | 0.1561672324 | 1.20964 | 0.1291022 | 2.466518 | 0.318433 | 0.1013996
505 | 60.407 | 0.60407 | 0.1567605649 | 1.20814 | 0.1297536 | 2.461634 | 0.3194059 | 0.1020201
506 | 60.463 | 0.60463 | 0.1563174369 | 1.20926 | 0.129267 | 2.456769 | 0.3175792 | 0.1008565
507 | 60.481 | 0.60481 | 0.1561751361 | 1.20962 | 0.1291109 | 2.451923 | 0.31657 | 0.1002166
508 | 60.51 | 0.6051 | 0.15594601 | 1.2102 | 0.1288597 | 2.447096 | 0.3153321 | 0.09943434
509 | 60.513 | 0.60513 | 0.1559223169 | 1.21026 | 0.1288337 | 2.442289 | 0.3146492 | 0.09900411
510 | 60.472 | 0.60472 | 0.1562462784 | 1.20944 | 0.1291889 | 2.4375 | 0.3148981 | 0.09916079
511 | 60.371 | 0.60371 | 0.1570457641 | 1.20742 | 0.1300672 | 2.43273 | 0.3164184 | 0.1001206
512 | 60.307 | 0.60307 | 0.1575534249 | 1.20614 | 0.1306262 | 2.427979 | 0.3171575 | 0.1005889
513 | 60.355 | 0.60355 | 0.1571726025 | 1.2071 | 0.1302068 | 2.423246 | 0.315523 | 0.09955477
514 | 60.26 | 0.6026 | 0.15792676 | 1.2052 | 0.1310378 | 2.418531 | 0.316919 | 0.1004377
515 | 60.283 | 0.60283 | 0.1577440089 | 1.20566 | 0.1308362 | 2.413835 | 0.3158171 | 0.09974042
516 | 60.276 | 0.60276 | 0.1577996176 | 1.20552 | 0.1308976 | 2.409157 | 0.3153528 | 0.09944736
517 | 60.274 | 0.60274 | 0.1578155076 | 1.20548 | 0.1309151 | 2.404497 | 0.3147849 | 0.09908955
518 | 60.192 | 0.60192 | 0.1584676864 | 1.20384 | 0.1316352 | 2.399855 | 0.3159054 | 0.09979619
519 | 60.104 | 0.60104 | 0.1591690816 | 1.20208 | 0.1324114 | 2.395231 | 0.3171559 | 0.1005879
520 | 60.112 | 0.60112 | 0.1591052544 | 1.20224 | 0.1323407 | 2.390625 | 0.3163769 | 0.1000944
521 | 60.093 | 0.60093 | 0.1592568649 | 1.20186 | 0.1325087 | 2.386036 | 0.3161705 | 0.09996379
522 | 60.071 | 0.60071 | 0.1594325041 | 1.20142 | 0.1327034 | 2.381466 | 0.3160285 | 0.09987404
523 | 60.022 | 0.60022 | 0.1598240484 | 1.20044 | 0.1331379 | 2.376912 | 0.3164571 | 0.1001451
524 | 60.054 | 0.60054 | 0.1595682916 | 1.20108 | 0.132854 | 2.372376 | 0.3151797 | 0.09933821
525 | 59.997 | 0.59997 | 0.1600240009 | 1.19994 | 0.13336 | 2.367857 | 0.3157774 | 0.09971539
526 | 59.962 | 0.59962 | 0.1603041444 | 1.19924 | 0.1336714 | 2.363356 | 0.3159131 | 0.09980112
527 | 59.952 | 0.59952 | 0.1603842304 | 1.19904 | 0.1337605 | 2.358871 | 0.3155238 | 0.09955529
528 | 59.975 | 0.59975 | 0.1602000625 | 1.1995 | 0.1335557 | 2.354403 | 0.314444 | 0.09887503
529 | 60.022 | 0.60022 | 0.1598240484 | 1.20044 | 0.1331379 | 2.349953 | 0.3128677 | 0.09788623
530 | 59.936 | 0.59936 | 0.1605124096 | 1.19872 | 0.1339032 | 2.345519 | 0.3140724 | 0.09864148
531 | 59.956 | 0.59956 | 0.1603521936 | 1.19912 | 0.1337249 | 2.341102 | 0.3130636 | 0.0980088
532 | 59.896 | 0.59896 | 0.1608330816 | 1.19792 | 0.1342603 | 2.336701 | 0.3137262 | 0.0984241
533 | 59.896 | 0.59896 | 0.1608330816 | 1.19792 | 0.1342603 | 2.332317 | 0.3131376 | 0.09805513
534 | 59.832 | 0.59832 | 0.1613468224 | 1.19664 | 0.1348332 | 2.327949 | 0.3138849 | 0.09852374
535 | 59.912 | 0.59912 | 0.1607047744 | 1.19824 | 0.1341174 | 2.323598 | 0.3116348 | 0.09711626
536 | 59.842 | 0.59842 | 0.1612664964 | 1.19684 | 0.1347436 | 2.319263 | 0.3125058 | 0.09765987
537 | 59.848 | 0.59848 | 0.1612183104 | 1.19696 | 0.1346898 | 2.314944 | 0.3117994 | 0.09721885
538 | 59.731 | 0.59731 | 0.1621592361 | 1.19462 | 0.1357413 | 2.310641 | 0.3136494 | 0.09837593
539 | 59.692 | 0.59692 | 0.1624734864 | 1.19384 | 0.1360932 | 2.306354 | 0.3138791 | 0.09852009
540 | 59.65 | 0.5965 | 0.16281225 | 1.193 | 0.136473 | 2.302083 | 0.3141721 | 0.09870414
541 | 59.642 | 0.59642 | 0.1628768164 | 1.19284 | 0.1365454 | 2.297828 | 0.3137579 | 0.09844399
542 | 59.65 | 0.5965 | 0.16281225 | 1.193 | 0.136473 | 2.293589 | 0.3130128 | 0.09797704
543 | 59.695 | 0.59695 | 0.1624493025 | 1.1939 | 0.1360661 | 2.289365 | 0.3115049 | 0.0970353
544 | 59.699 | 0.59699 | 0.1624170601 | 1.19398 | 0.13603 | 2.28515625 | 0.3108497 | 0.09662755
545 | 59.626 | 0.59626 | 0.1630059876 | 1.19252 | 0.1366904 | 2.280963 | 0.3117857 | 0.09721032
546 | 59.597 | 0.59597 | 0.1632402409 | 1.19194 | 0.1369534 | 2.276786 | 0.3118136 | 0.09722769
547 | 59.537 | 0.59537 | 0.1637254369 | 1.19074 | 0.1374989 | 2.272623 | 0.3124832 | 0.09764576
548 | 59.517 | 0.59517 | 0.1638873289 | 1.19034 | 0.1376811 | 2.268476 | 0.3123263 | 0.09754773
549 | 59.545 | 0.59545 | 0.1636607025 | 1.1909 | 0.1374261 | 2.264344 | 0.3111799 | 0.09683295
550 | 59.572 | 0.59572 | 0.1634423184 | 1.19144 | 0.1371805 | 2.260227 | 0.3100591 | 0.09613663
551 | 59.562 | 0.59562 | 0.1635231844 | 1.19124 | 0.1372714 | 2.256125 | 0.3097015 | 0.095915
552 | 59.511 | 0.59511 | 0.1639359121 | 1.19022 | 0.1377358 | 2.252038 | 0.3101863 | 0.09621553
553 | 59.445 | 0.59445 | 0.1644708025 | 1.1889 | 0.1383386 | 2.247966 | 0.3109805 | 0.09670887
554 | 59.478 | 0.59478 | 0.1642032484 | 1.18956 | 0.138037 | 2.243908 | 0.3097422 | 0.09594025
555 | 59.412 | 0.59412 | 0.1647385744 | 1.18824 | 0.1386408 | 2.239865 | 0.3105367 | 0.09643305
556 | 59.345 | 0.59345 | 0.1652829025 | 1.1869 | 0.139256 | 2.235836 | 0.3113535 | 0.09694103
557 | 59.309 | 0.59309 | 0.1655757481 | 1.18618 | 0.1395874 | 2.231822 | 0.3115342 | 0.09705356
558 | 59.336 | 0.59336 | 0.1653560896 | 1.18672 | 0.1393388 | 2.227823 | 0.310422 | 0.09636184
559 | 59.169 | 0.59169 | 0.1667170561 | 1.18338 | 0.1408821 | 2.223837 | 0.3132988 | 0.09815617
560 | 59.121 | 0.59121 | 0.1671092641 | 1.18242 | 0.1413282 | 2.219866 | 0.3137296 | 0.09842628
561 | 59.057 | 0.59057 | 0.1676329249 | 1.18114 | 0.1419247 | 2.215909 | 0.3144922 | 0.09890535
562 | 58.99 | 0.5899 | 0.16818201 | 1.1798 | 0.1425513 | 2.211966 | 0.3153186 | 0.09942584
563 | 58.871 | 0.58871 | 0.1691594641 | 1.17742 | 0.1436696 | 2.208037 | 0.3172278 | 0.1006335
564 | 58.844 | 0.58844 | 0.1693816336 | 1.17688 | 0.1439243 | 2.204122 | 0.3172268 | 0.1006328
565 | 58.833 | 0.58833 | 0.1694721889 | 1.17666 | 0.1440282 | 2.200221 | 0.3168938 | 0.1004217
566 | 58.822 | 0.58822 | 0.1695627684 | 1.17644 | 0.1441321 | 2.196334 | 0.3165622 | 0.1002116
567 | 58.805 | 0.58805 | 0.1697028025 | 1.1761 | 0.1442928 | 2.19246 | 0.3163563 | 0.1000813
568 | 58.774 | 0.58774 | 0.1699583076 | 1.17548 | 0.1445863 | 2.1886 | 0.3164416 | 0.1001353
569 | 58.702 | 0.58702 | 0.1705524804 | 1.17404 | 0.1452697 | 2.184754 | 0.3173786 | 0.1007292
570 | 58.598 | 0.58598 | 0.1714125604 | 1.17196 | 0.1462614 | 2.180921 | 0.3189847 | 0.1017512
571 | 58.566 | 0.58566 | 0.1716776356 | 1.17132 | 0.1465677 | 2.177102 | 0.3190927 | 0.1018201
572 | 58.49 | 0.5849 | 0.17230801 | 1.1698 | 0.147297 | 2.173295 | 0.3201199 | 0.1024767
573 | 58.498 | 0.58498 | 0.1722416004 | 1.16996 | 0.1472201 | 2.169503 | 0.3193943 | 0.1020127
574 | 58.522 | 0.58522 | 0.1720424484 | 1.17044 | 0.1469895 | 2.165723 | 0.3183386 | 0.1013395
575 | 58.518 | 0.58518 | 0.1720756324 | 1.17036 | 0.147028 | 2.161957 | 0.317868 | 0.1010401
576 | 58.52 | 0.5852 | 0.17205904 | 1.1704 | 0.1470087 | 2.158203125 | 0.3172747 | 0.1006633
577 | 58.568 | 0.58568 | 0.1716610624 | 1.17136 | 0.1465485 | 2.154463 | 0.3157333 | 0.09968752
578 | 58.553 | 0.58553 | 0.1717853809 | 1.17106 | 0.1466922 | 2.150735 | 0.3154961 | 0.0995378
579 | 58.537 | 0.58537 | 0.1719180369 | 1.17074 | 0.1468456 | 2.147021 | 0.3152806 | 0.09940185
580 | 58.602 | 0.58602 | 0.1713794404 | 1.17204 | 0.1462232 | 2.143319 | 0.313403 | 0.09822142
581 | 58.661 | 0.58661 | 0.1708912921 | 1.17322 | 0.1456601 | 2.13963 | 0.3116586 | 0.0971311
582 | 58.707 | 0.58707 | 0.1705111849 | 1.17414 | 0.1452222 | 2.135954 | 0.3101879 | 0.09621651
583 | 58.806 | 0.58806 | 0.1696945636 | 1.17612 | 0.1442834 | 2.13229 | 0.307654 | 0.09465097
584 | 58.936 | 0.58936 | 0.1686252096 | 1.17872 | 0.1430579 | 2.128639 | 0.3045186 | 0.09273157
585 | 59.033 | 0.59033 | 0.1678295089 | 1.18066 | 0.1421489 | 2.125 | 0.3020664 | 0.09124411
586 | 59.077 | 0.59077 | 0.1674691929 | 1.18154 | 0.1417381 | 2.121374 | 0.3006794 | 0.0904081
587 | 59.1 | 0.591 | 0.167281 | 1.182 | 0.1415237 | 2.11776 | 0.2997132 | 0.08982799
588 | 59.13 | 0.5913 | 0.16703569 | 1.1826 | 0.1412445 | 2.114158 | 0.2986131 | 0.08916979
589 | 59.051 | 0.59051 | 0.1676820601 | 1.18102 | 0.1419807 | 2.110569 | 0.2996601 | 0.08979615
590 | 59.024 | 0.59024 | 0.1679032576 | 1.18048 | 0.142233 | 2.106992 | 0.2996838 | 0.08981038
591 | 59.015 | 0.59015 | 0.1679770225 | 1.1803 | 0.1423172 | 2.103426 | 0.2993538 | 0.0896127
592 | 59.015 | 0.59015 | 0.1679770225 | 1.1803 | 0.1423172 | 2.099873 | 0.2988481 | 0.08931021
593 | 59.031 | 0.59031 | 0.1678458961 | 1.18062 | 0.1421676 | 2.096332 | 0.2980305 | 0.08882217
594 | 59.118 | 0.59118 | 0.1671337924 | 1.18236 | 0.1413561 | 2.092803 | 0.2958305 | 0.08751566
595 | 59.075 | 0.59075 | 0.1674855625 | 1.1815 | 0.1417567 | 2.089286 | 0.2961703 | 0.08771684
596 | 59.068 | 0.59068 | 0.1675428624 | 1.18136 | 0.141822 | 2.08578 | 0.2958096 | 0.0875033
597 | 59.062 | 0.59062 | 0.1675919844 | 1.18124 | 0.141878 | 2.082286 | 0.2954307 | 0.08727928
598 | 58.917 | 0.58917 | 0.1687812889 | 1.17834 | 0.1432365 | 2.078804 | 0.2977606 | 0.0886614
599 | 58.974 | 0.58974 | 0.1683132676 | 1.17948 | 0.1427012 | 2.075334 | 0.2961527 | 0.08770644
600 | 58.981 | 0.58981 | 0.1682558361 | 1.17962 | 0.1426356 | 2.071875 | 0.2955232 | 0.08733395
601 | 58.957 | 0.58957 | 0.1684527849 | 1.17914 | 0.1428607 | 2.068428 | 0.2954971 | 0.08731851
602 | 59.021 | 0.59021 | 0.1679278441 | 1.18042 | 0.1422611 | 2.064992 | 0.293768 | 0.08629963
603 | 59.08 | 0.5908 | 0.16744464 | 1.1816 | 0.1417101 | 2.061567 | 0.2921449 | 0.08534862
604 | 58.97 | 0.5897 | 0.16834609 | 1.1794 | 0.1427388 | 2.058154 | 0.2937783 | 0.08630571
605 | 59.071 | 0.59071 | 0.1675183041 | 1.18142 | 0.141794 | 2.054752 | 0.2913516 | 0.08488574
606 | 59.087 | 0.59087 | 0.1673873569 | 1.18174 | 0.1416448 | 2.051361 | 0.2905647 | 0.08442786
607 | 59.072 | 0.59072 | 0.1675101184 | 1.18144 | 0.1417847 | 2.047982 | 0.2903725 | 0.08431619
608 | 59.102 | 0.59102 | 0.1672646404 | 1.18204 | 0.1415051 | 2.044613 | 0.2893232 | 0.08370789
609 | 59.093 | 0.59093 | 0.1673382649 | 1.18186 | 0.1415889 | 2.041256 | 0.2890192 | 0.08353211
610 | 59.033 | 0.59033 | 0.1678295089 | 1.18066 | 0.1421489 | 2.03791 | 0.2896866 | 0.08391834
611 | 59.054 | 0.59054 | 0.1676574916 | 1.18108 | 0.1419527 | 2.034574 | 0.2888133 | 0.08341314
612 | 59.06 | 0.5906 | 0.16760836 | 1.1812 | 0.1418967 | 2.03125 | 0.2882276 | 0.08307517
613 | 59.15 | 0.5915 | 0.16687225 | 1.183 | 0.1410585 | 2.027936 | 0.2860577 | 0.08182903
614 | 59.205 | 0.59205 | 0.1664232025 | 1.1841 | 0.1405483 | 2.024634 | 0.2845587 | 0.08097367
615 | 59.216 | 0.59216 | 0.1663334656 | 1.18432 | 0.1404464 | 2.021341 | 0.2838901 | 0.08059359
616 | 59.212 | 0.59212 | 0.1663660944 | 1.18424 | 0.1404834 | 2.01806 | 0.283504 | 0.08037452
617 | 59.258 | 0.59258 | 0.1659910564 | 1.18516 | 0.1400579 | 2.014789 | 0.2821872 | 0.07962963
618 | 59.241 | 0.59241 | 0.1661296081 | 1.18482 | 0.1402151 | 2.011529 | 0.2820467 | 0.07955033
619 | 59.28 | 0.5928 | 0.16581184 | 1.1856 | 0.1398548 | 2.008279 | 0.2808675 | 0.07888656
620 | 59.296 | 0.59296 | 0.1656815616 | 1.18592 | 0.1397072 | 2.00504 | 0.2801186 | 0.07846641
621 | 59.37 | 0.5937 | 0.16507969 | 1.1874 | 0.1390262 | 2.001812 | 0.2783042 | 0.07745324
622 | 59.373 | 0.59373 | 0.1650553129 | 1.18746 | 0.1389986 | 1.998593 | 0.2778017 | 0.0771738
623 | 59.355 | 0.59355 | 0.1652016025 | 1.1871 | 0.139164 | 1.995385 | 0.2776858 | 0.07710942
624 | 59.369 | 0.59369 | 0.1650878161 | 1.18738 | 0.1390354 | 1.9921875 | 0.2769845 | 0.07672043
625 | 59.405 | 0.59405 | 0.1647954025 | 1.1881 | 0.138705 | 1.989 | 0.2758842 | 0.07611211
626 | 59.352 | 0.59352 | 0.1652259904 | 1.18704 | 0.1391916 | 1.985823 | 0.2764098 | 0.07640239
627 | 59.359 | 0.59359 | 0.1651690881 | 1.18718 | 0.1391272 | 1.982656 | 0.2758414 | 0.07608848
628 | 59.361 | 0.59361 | 0.1651528321 | 1.18722 | 0.1391089 | 1.979498 | 0.2753658 | 0.07582632
629 | 59.29 | 0.5929 | 0.16573041 | 1.1858 | 0.1397625 | 1.976351 | 0.2762199 | 0.07629742
630 | 59.351 | 0.59351 | 0.1652341201 | 1.18702 | 0.1392008 | 1.973214 | 0.274673 | 0.07544525
631 | 59.453 | 0.59453 | 0.1644059209 | 1.18906 | 0.1382655 | 1.970087 | 0.272395 | 0.07419903
632 | 59.362 | 0.59362 | 0.1651447044 | 1.18724 | 0.1390997 | 1.96697 | 0.2736049 | 0.07485964
633 | 59.363 | 0.59363 | 0.1651365769 | 1.18726 | 0.1390905 | 1.963863 | 0.2731546 | 0.07461344
634 | 59.39 | 0.5939 | 0.16491721 | 1.1878 | 0.1388426 | 1.960765 | 0.2722377 | 0.07411334
635 | 59.324 | 0.59324 | 0.1654536976 | 1.18648 | 0.1394492 | 1.957677 | 0.2729965 | 0.07452711
636 | 59.284 | 0.59284 | 0.1657792656 | 1.18568 | 0.1398179 | 1.954599 | 0.2732879 | 0.07468628
637 | 59.364 | 0.59364 | 0.1651284496 | 1.18728 | 0.1390813 | 1.951531 | 0.2714214 | 0.07366959
638 | 59.334 | 0.59334 | 0.1653723556 | 1.18668 | 0.1393572 | 1.948472 | 0.2715335 | 0.07373044
639 | 59.267 | 0.59267 | 0.1659177289 | 1.18534 | 0.1399748 | 1.945423 | 0.2723101 | 0.07415281
640 | 59.25 | 0.5925 | 0.16605625 | 1.185 | 0.1401319 | 1.942383 | 0.2721897 | 0.07408724
641 | 59.23 | 0.5923 | 0.16621929 | 1.1846 | 0.1403168 | 1.939353 | 0.2721238 | 0.07405134
642 | 59.183 | 0.59183 | 0.1666027489 | 1.18366 | 0.1407522 | 1.936332 | 0.272543 | 0.07427966
643 | 59.234 | 0.59234 | 0.1661866756 | 1.18468 | 0.1402798 | 1.93332 | 0.2712058 | 0.07355259
644 | 59.379 | 0.59379 | 0.1650065641 | 1.18758 | 0.1389435 | 1.930318 | 0.2682053 | 0.07193406
645 | 59.361 | 0.59361 | 0.1651528321 | 1.18722 | 0.1391089 | 1.927326 | 0.2681081 | 0.07188194
646 | 59.371 | 0.59371 | 0.1650715641 | 1.18742 | 0.139017 | 1.924342 | 0.2675163 | 0.07156495
647 | 59.326 | 0.59326 | 0.1654374276 | 1.18652 | 0.1394308 | 1.921368 | 0.2678978 | 0.07176926
648 | 59.286 | 0.59286 | 0.1657629796 | 1.18572 | 0.1397994 | 1.918403 | 0.2681916 | 0.07192674
649 | 59.163 | 0.59163 | 0.1667660569 | 1.18326 | 0.1409378 | 1.915447 | 0.2699589 | 0.07287778
650 | 59.115 | 0.59115 | 0.1671583225 | 1.1823 | 0.141384 | 1.9125 | 0.2703969 | 0.0731145
651 | 59.001 | 0.59001 | 0.1680918001 | 1.18002 | 0.1424483 | 1.909562 | 0.2720138 | 0.07399152
652 | 59.073 | 0.59073 | 0.1675019329 | 1.18146 | 0.1417754 | 1.906633 | 0.2703137 | 0.07306948
653 | 59.027 | 0.59027 | 0.1678786729 | 1.18054 | 0.142205 | 1.903714 | 0.2707176 | 0.073288
654 | 59.029 | 0.59029 | 0.1678622841 | 1.18058 | 0.1421863 | 1.900803 | 0.2702681 | 0.07304484
655 | 59.035 | 0.59035 | 0.1678131225 | 1.1807 | 0.1421302 | 1.897901 | 0.269749 | 0.07276453
656 | 58.862 | 0.58862 | 0.1692335044 | 1.17724 | 0.1437545 | 1.895008 | 0.2724158 | 0.07421037
657 | 58.78 | 0.5878 | 0.16990884 | 1.1756 | 0.1445295 | 1.892123 | 0.2734676 | 0.07478451
658 | 58.66 | 0.5866 | 0.17089956 | 1.1732 | 0.1456696 | 1.889248 | 0.2752059 | 0.07573831
659 | 58.613 | 0.58613 | 0.1712883769 | 1.17226 | 0.1461181 | 1.886381 | 0.2756343 | 0.07597429
660 | 58.617 | 0.58617 | 0.1712552689 | 1.17234 | 0.1460799 | 1.883523 | 0.2751447 | 0.07570463
661 | 58.803 | 0.58803 | 0.1697192809 | 1.17606 | 0.1443118 | 1.880673 | 0.2714033 | 0.07365972
662 | 58.818 | 0.58818 | 0.1695957124 | 1.17636 | 0.1441699 | 1.877832 | 0.2707269 | 0.07329306
663 | 59.009 | 0.59009 | 0.1680262081 | 1.18018 | 0.1423734 | 1.875 | 0.2669501 | 0.07126234
664 | 59.086 | 0.59086 | 0.1673955396 | 1.18172 | 0.1416541 | 1.872176 | 0.2652015 | 0.07033185
665 | 59.138 | 0.59138 | 0.1669703044 | 1.18276 | 0.1411701 | 1.869361 | 0.2638978 | 0.06964205
666 | 59.19 | 0.5919 | 0.16654561 | 1.1838 | 0.1406873 | 1.866554 | 0.2626004 | 0.06895898
667 | 59.309 | 0.59309 | 0.1655757481 | 1.18618 | 0.1395874 | 1.863756 | 0.2601567 | 0.06768153
668 | 59.364 | 0.59364 | 0.1651284496 | 1.18728 | 0.1390813 | 1.860966 | 0.2588255 | 0.06699065
669 | 59.398 | 0.59398 | 0.1648522404 | 1.18796 | 0.1387692 | 1.858184 | 0.2578587 | 0.06649109
670 | 59.454 | 0.59454 | 0.1643978116 | 1.18908 | 0.1382563 | 1.85541 | 0.2565222 | 0.06580364
671 | 59.519 | 0.59519 | 0.1638711361 | 1.19038 | 0.1376629 | 1.852645 | 0.2550405 | 0.06504565
672 | 59.491 | 0.59491 | 0.1640979081 | 1.18982 | 0.1379183 | 1.849888 | 0.2551334 | 0.06509305
673 | 59.47 | 0.5947 | 0.16426809 | 1.1894 | 0.13811 | 1.84714 | 0.2551085 | 0.06508037
674 | 59.488 | 0.59488 | 0.1641222144 | 1.18976 | 0.1379456 | 1.844399 | 0.2544268 | 0.06473301
675 | 59.544 | 0.59544 | 0.1636687936 | 1.19088 | 0.1374352 | 1.841667 | 0.2531098 | 0.06406456
676 | 59.443 | 0.59443 | 0.1644870249 | 1.18886 | 0.1383569 | 1.838942 | 0.2544304 | 0.06473484
677 | 59.34 | 0.5934 | 0.16532356 | 1.1868 | 0.139302 | 1.836226 | 0.2557899 | 0.06542846
678 | 59.324 | 0.59324 | 0.1654536976 | 1.18648 | 0.1394492 | 1.833518 | 0.2556826 | 0.06537359
679 | 59.3 | 0.593 | 0.165649 | 1.186 | 0.1396703 | 1.830817 | 0.2557108 | 0.06538804
680 | 59.177 | 0.59177 | 0.1666517329 | 1.18354 | 0.1408079 | 1.828125 | 0.2574144 | 0.06626216
681 | 59.123 | 0.59123 | 0.1670929129 | 1.18246 | 0.1413096 | 1.825441 | 0.2579522 | 0.06653934
682 | 59.065 | 0.59065 | 0.1675674225 | 1.1813 | 0.14185 | 1.822764 | 0.2585591 | 0.0668528
683 | 58.996 | 0.58996 | 0.1681328016 | 1.17992 | 0.1424951 | 1.820095 | 0.2593546 | 0.06726482
684 | 58.949 | 0.58949 | 0.1685184601 | 1.17898 | 0.1429358 | 1.817434 | 0.2597764 | 0.06748379
685 | 58.95 | 0.5895 | 0.16851025 | 1.179 | 0.1429264 | 1.814781 | 0.2593802 | 0.06727807
686 | 58.957 | 0.58957 | 0.1684527849 | 1.17914 | 0.1428607 | 1.812136 | 0.258883 | 0.0670204
687 | 58.981 | 0.58981 | 0.1682558361 | 1.17962 | 0.1426356 | 1.809498 | 0.2580989 | 0.06661502
688 | 58.872 | 0.58872 | 0.1691512384 | 1.17744 | 0.1436602 | 1.806868 | 0.2595749 | 0.06737915
689 | 58.856 | 0.58856 | 0.1692828736 | 1.17712 | 0.1438111 | 1.804245 | 0.2594704 | 0.0673249
690 | 58.658 | 0.58658 | 0.1709160964 | 1.17316 | 0.1456886 | 1.80163 | 0.2624771 | 0.06889423
691 | 58.673 | 0.58673 | 0.1707920929 | 1.17346 | 0.1455457 | 1.799023 | 0.2618401 | 0.06856026
692 | 58.78 | 0.5878 | 0.16990884 | 1.1756 | 0.1445295 | 1.796423 | 0.2596361 | 0.06741091
693 | 58.824 | 0.58824 | 0.1695462976 | 1.17648 | 0.1441132 | 1.793831 | 0.2585148 | 0.06682988
694 | 58.682 | 0.58682 | 0.1707177124 | 1.17364 | 0.14546 | 1.791246 | 0.2605548 | 0.06788878
695 | 58.749 | 0.58749 | 0.1701645001 | 1.17498 | 0.1448233 | 1.788669 | 0.259041 | 0.06710223
696 | 58.777 | 0.58777 | 0.1699335729 | 1.17554 | 0.1445579 | 1.786099 | 0.2581947 | 0.06666451
697 | 58.7 | 0.587 | 0.170569 | 1.174 | 0.1452888 | 1.783537 | 0.2591278 | 0.06714722
698 | 58.731 | 0.58731 | 0.1703130361 | 1.17462 | 0.1449942 | 1.780981 | 0.2582319 | 0.06668371
699 | 58.761 | 0.58761 | 0.1700655121 | 1.17522 | 0.1447095 | 1.778433 | 0.2573562 | 0.06623223
700 | 58.727 | 0.58727 | 0.1703460529 | 1.17454 | 0.1450321 | 1.775893 | 0.2575615 | 0.06633795
701 | 58.639 | 0.58639 | 0.1710732321 | 1.17278 | 0.1458698 | 1.773359 | 0.2586797 | 0.06691517
702 | 58.495 | 0.58495 | 0.1722665025 | 1.1699 | 0.1472489 | 1.770833 | 0.2607533 | 0.06799227
703 | 58.448 | 0.58448 | 0.1726568704 | 1.16896 | 0.1477013 | 1.768314 | 0.2611823 | 0.06821618
704 | 58.313 | 0.58313 | 0.1737805969 | 1.16626 | 0.1490067 | 1.765803 | 0.2631165 | 0.06923028
705 | 58.354 | 0.58354 | 0.1734389316 | 1.16708 | 0.1486093 | 1.763298 | 0.2620424 | 0.06866624
706 | 58.423 | 0.58423 | 0.1728646929 | 1.16846 | 0.1479423 | 1.7608 | 0.2604969 | 0.06785863
707 | 58.576 | 0.58576 | 0.1715947776 | 1.17152 | 0.1464719 | 1.75831 | 0.257543 | 0.0663284
708 | 58.527 | 0.58527 | 0.1720009729 | 1.17054 | 0.1469416 | 1.755826 | 0.2580039 | 0.06656599
709 | 58.622 | 0.58622 | 0.1712138884 | 1.17244 | 0.1460321 | 1.75335 | 0.2560454 | 0.06555923
710 | 58.57 | 0.5857 | 0.17164449 | 1.1714 | 0.1465294 | 1.75088 | 0.2565554 | 0.06582065
711 | 58.387 | 0.58387 | 0.1731641769 | 1.16774 | 0.14829 | 1.748418 | 0.2592729 | 0.06722243
712 | 58.399 | 0.58399 | 0.1730643201 | 1.16798 | 0.148174 | 1.745962 | 0.2587063 | 0.06692893
713 | 58.404 | 0.58404 | 0.1730227216 | 1.16808 | 0.1481257 | 1.743513 | 0.2582592 | 0.06669782
714 | 58.375 | 0.58375 | 0.1732640625 | 1.1675 | 0.148406 | 1.741071 | 0.2583855 | 0.06676308
715 | 58.364 | 0.58364 | 0.1733556496 | 1.16728 | 0.1485125 | 1.738636 | 0.2582092 | 0.06667199
716 | 58.324 | 0.58324 | 0.1736888976 | 1.16648 | 0.1489 | 1.736208 | 0.2585214 | 0.06683333
717 | 58.178 | 0.58178 | 0.1749079684 | 1.16356 | 0.1503214 | 1.733787 | 0.2606252 | 0.06792551
718 | 58.075 | 0.58075 | 0.1757705625 | 1.1615 | 0.1513307 | 1.731372 | 0.2620096 | 0.06864906
719 | 58.155 | 0.58155 | 0.1751004025 | 1.1631 | 0.1505463 | 1.728964 | 0.2602891 | 0.06775042
720 | 58.196 | 0.58196 | 0.1747574416 | 1.16392 | 0.1501456 | 1.7265625 | 0.2592357 | 0.06720316
721 | 58.335 | 0.58335 | 0.1735972225 | 1.1667 | 0.1487934 | 1.724168 | 0.2565447 | 0.0658152
722 | 58.357 | 0.58357 | 0.1734139449 | 1.16714 | 0.1485802 | 1.72178 | 0.2558225 | 0.06544513
723 | 58.442 | 0.58442 | 0.1727067364 | 1.16884 | 0.1477591 | 1.719398 | 0.2540567 | 0.06454483
724 | 58.431 | 0.58431 | 0.1727981761 | 1.16862 | 0.1478652 | 1.717023 | 0.2538879 | 0.06445909
725 | 58.275 | 0.58275 | 0.1740975625 | 1.1655 | 0.1493759 | 1.714655 | 0.2561281 | 0.0656016
726 | 58.341 | 0.58341 | 0.1735472281 | 1.16682 | 0.1487352 | 1.712293 | 0.2546783 | 0.06486105
727 | 58.281 | 0.58281 | 0.1740474961 | 1.16562 | 0.1493175 | 1.709938 | 0.2553237 | 0.06519021
728 | 58.239 | 0.58239 | 0.1743981121 | 1.16478 | 0.1497262 | 1.707589 | 0.2556709 | 0.06536761
729 | 58.235 | 0.58235 | 0.1744315225 | 1.1647 | 0.1497652 | 1.705247 | 0.2553866 | 0.06522233
730 | 58.351 | 0.58351 | 0.1734639201 | 1.16702 | 0.1486383 | 1.702911 | 0.2531179 | 0.06406865
731 | 58.212 | 0.58212 | 0.1746236944 | 1.16424 | 0.1499894 | 1.700581 | 0.2550692 | 0.06506031
732 | 58.257 | 0.58257 | 0.1742478049 | 1.16514 | 0.149551 | 1.698258 | 0.2539761 | 0.06450388
733 | 58.153 | 0.58153 | 0.1751171409 | 1.16306 | 0.1505659 | 1.695941 | 0.2553509 | 0.06520407
734 | 58.256 | 0.58256 | 0.1742561536 | 1.16512 | 0.1495607 | 1.693631 | 0.2533006 | 0.06416119
735 | 58.273 | 0.58273 | 0.1741142529 | 1.16546 | 0.1493953 | 1.691327 | 0.2526762 | 0.06384528
736 | 58.267 | 0.58267 | 0.1741643289 | 1.16534 | 0.1494537 | 1.689029 | 0.2524315 | 0.06372166
737 | 58.342 | 0.58342 | 0.1735388964 | 1.16684 | 0.1487255 | 1.686737 | 0.2508608 | 0.06293115
738 | 58.488 | 0.58488 | 0.1723246144 | 1.16976 | 0.1473162 | 1.684451 | 0.248147 | 0.06157692
739 | 58.28 | 0.5828 | 0.17405584 | 1.1656 | 0.1493272 | 1.682172 | 0.2511941 | 0.06309847
740 | 58.258 | 0.58258 | 0.1742394564 | 1.16516 | 0.1495412 | 1.679899 | 0.2512141 | 0.06310853
741 | 58.17 | 0.5817 | 0.17497489 | 1.1634 | 0.1503996 | 1.677632 | 0.2523151 | 0.06366292
742 | 57.907 | 0.57907 | 0.1771820649 | 1.15814 | 0.1529885 | 1.675371 | 0.2563124 | 0.06569604
743 | 57.773 | 0.57773 | 0.1783119529 | 1.15546 | 0.1543212 | 1.673116 | 0.2581972 | 0.06666579
744 | 57.783 | 0.57783 | 0.1782275089 | 1.15566 | 0.1542214 | 1.670867 | 0.2576834 | 0.06640076
745 | 57.646 | 0.57646 | 0.1793861316 | 1.15292 | 0.1555929 | 1.668624 | 0.259626 | 0.06740567
746 | 57.523 | 0.57523 | 0.1804295529 | 1.15046 | 0.1568325 | 1.666387 | 0.2613438 | 0.06830056
747 | 57.696 | 0.57696 | 0.1789628416 | 1.15392 | 0.1550912 | 1.664157 | 0.2580961 | 0.06661357
748 | 57.823 | 0.57823 | 0.1778899329 | 1.15646 | 0.1538228 | 1.661932 | 0.255643 | 0.06535336
749 | 57.696 | 0.57696 | 0.1789628416 | 1.15392 | 0.1550912 | 1.659713 | 0.2574069 | 0.0662583
750 | 57.759 | 0.57759 | 0.1784302081 | 1.15518 | 0.154461 | 1.6575 | 0.256019 | 0.06554575
751 | 57.806 | 0.57806 | 0.1780333636 | 1.15612 | 0.1539921 | 1.655293 | 0.2549021 | 0.06497506
752 | 57.688 | 0.57688 | 0.1790305344 | 1.15376 | 0.1551714 | 1.653092 | 0.2565125 | 0.06579868
753 | 57.524 | 0.57524 | 0.1804210576 | 1.15048 | 0.1568224 | 1.650896 | 0.2588976 | 0.06702795
754 | 57.352 | 0.57352 | 0.1818851904 | 1.14704 | 0.1585692 | 1.648707 | 0.2614341 | 0.06834779
755 | 57.269 | 0.57269 | 0.1825938361 | 1.14538 | 0.1594177 | 1.646523 | 0.2624849 | 0.06889834
756 | 57.249 | 0.57249 | 0.1827648001 | 1.14498 | 0.1596227 | 1.644345 | 0.2624748 | 0.06889304
757 | 57.274 | 0.57274 | 0.1825511076 | 1.14548 | 0.1593665 | 1.642173 | 0.2617073 | 0.06849073
758 | 57.089 | 0.57089 | 0.1841353921 | 1.14178 | 0.1612705 | 1.640007 | 0.2644846 | 0.06995212
759 | 57.416 | 0.57416 | 0.1813397056 | 1.14832 | 0.1579174 | 1.637846 | 0.2586444 | 0.0668969
760 | 57.362 | 0.57362 | 0.1817999044 | 1.14724 | 0.1584672 | 1.635691 | 0.2592033 | 0.06718637
761 | 57.385 | 0.57385 | 0.1816038225 | 1.1477 | 0.1582328 | 1.633541 | 0.2584799 | 0.06681185
762 | 57.345 | 0.57345 | 0.1819449025 | 1.1469 | 0.1586406 | 1.631398 | 0.2588059 | 0.06698049
763 | 57.406 | 0.57406 | 0.1814248836 | 1.14812 | 0.1580191 | 1.62926 | 0.2574541 | 0.06628262
764 | 57.258 | 0.57258 | 0.1826878564 | 1.14516 | 0.1595304 | 1.627127 | 0.2595762 | 0.06737983
765 | 57.378 | 0.57378 | 0.1816634884 | 1.14756 | 0.1583041 | 1.625 | 0.2572442 | 0.06617458
766 | 57.412 | 0.57412 | 0.1813737744 | 1.14824 | 0.1579581 | 1.622879 | 0.2563468 | 0.06571367
767 | 57.31 | 0.5731 | 0.18224361 | 1.1462 | 0.1589981 | 1.620763 | 0.2576982 | 0.06640835
768 | 57.292 | 0.57292 | 0.1823973264 | 1.14584 | 0.1591822 | 1.618652 | 0.2576606 | 0.066389
769 | 57.252 | 0.57252 | 0.1827391504 | 1.14504 | 0.1595919 | 1.616547 | 0.2579879 | 0.06655778
770 | 57.102 | 0.57102 | 0.1840238404 | 1.14204 | 0.1611361 | 1.614448 | 0.2601458 | 0.06767585
771 | 57.013 | 0.57013 | 0.1847882169 | 1.14026 | 0.162058 | 1.612354 | 0.2612948 | 0.06827499
772 | 56.954 | 0.56954 | 0.1852958116 | 1.13908 | 0.1626715 | 1.610266 | 0.2619443 | 0.06861479
773 | 56.847 | 0.56847 | 0.1862181409 | 1.13694 | 0.1637889 | 1.608182 | 0.2634024 | 0.06938083
774 | 56.768 | 0.56768 | 0.1869005824 | 1.13536 | 0.1646179 | 1.606105 | 0.2643936 | 0.06990397
775 | 56.737 | 0.56737 | 0.1871687169 | 1.13474 | 0.1649441 | 1.604032 | 0.2645757 | 0.07000031
776 | 56.835 | 0.56835 | 0.1863217225 | 1.1367 | 0.1639146 | 1.601965 | 0.2625855 | 0.06895113
777 | 56.926 | 0.56926 | 0.1855369476 | 1.13852 | 0.1629633 | 1.599903 | 0.2607255 | 0.06797779
778 | 57.061 | 0.57061 | 0.1843757721 | 1.14122 | 0.1615602 | 1.597847 | 0.2581485 | 0.06664067
779 | 57.024 | 0.57024 | 0.1846936576 | 1.14048 | 0.1619438 | 1.595796 | 0.2584292 | 0.06678567
780 | 57.244 | 0.57244 | 0.1828075536 | 1.14488 | 0.159674 | 1.59375 | 0.2544804 | 0.06476028
781 | 57.216 | 0.57216 | 0.1830470656 | 1.14432 | 0.1599614 | 1.591709 | 0.2546121 | 0.06482732
782 | 57.025 | 0.57025 | 0.1846850625 | 1.1405 | 0.1619334 | 1.589674 | 0.2574213 | 0.06626574
783 | 57.038 | 0.57038 | 0.1845733444 | 1.14076 | 0.1617986 | 1.587644 | 0.2568785 | 0.06598656
784 | 57.027 | 0.57027 | 0.1846678729 | 1.14054 | 0.1619127 | 1.585619 | 0.2567317 | 0.06591119
785 | 56.644 | 0.56644 | 0.1879742736 | 1.13288 | 0.165926 | 1.583599 | 0.2627602 | 0.06904294
786 | 56.603 | 0.56603 | 0.1883299609 | 1.13206 | 0.1663604 | 1.581584 | 0.263113 | 0.06922842
787 | 56.742 | 0.56742 | 0.1871254564 | 1.13484 | 0.1648915 | 1.579574 | 0.2604584 | 0.06783856
788 | 56.807 | 0.56807 | 0.1865635249 | 1.13614 | 0.1642082 | 1.57757 | 0.2590499 | 0.06710686
789 | 56.993 | 0.56993 | 0.1849602049 | 1.13986 | 0.1622657 | 1.57557 | 0.2556611 | 0.06536258
790 | 57.243 | 0.57243 | 0.1828161049 | 1.14486 | 0.1596842 | 1.573576 | 0.2512753 | 0.06313927
791 | 57.248 | 0.57248 | 0.1827733504 | 1.14496 | 0.159633 | 1.571587 | 0.250877 | 0.06293928
792 | 57.328 | 0.57328 | 0.1820899584 | 1.14656 | 0.1588142 | 1.569602 | 0.2492751 | 0.06213806
793 | 57.331 | 0.57331 | 0.1820643561 | 1.14662 | 0.1587835 | 1.567623 | 0.2489127 | 0.06195752
794 | 57.174 | 0.57174 | 0.1834066276 | 1.14348 | 0.1603934 | 1.565649 | 0.2511197 | 0.06306109
795 | 57.192 | 0.57192 | 0.1832524864 | 1.14384 | 0.1602081 | 1.563679 | 0.2505142 | 0.06275734
796 | 57.2 | 0.572 | 0.183184 | 1.144 | 0.1601259 | 1.561715 | 0.250071 | 0.06253548
797 | 57.116 | 0.57116 | 0.1839037456 | 1.14232 | 0.1609914 | 1.559755 | 0.2511073 | 0.06305486
798 | 57.071 | 0.57071 | 0.1842899041 | 1.14142 | 0.1614567 | 1.557801 | 0.2515174 | 0.06326099
799 | 57.136 | 0.57136 | 0.1837322496 | 1.14272 | 0.160785 | 1.555851 | 0.2501575 | 0.06257879
800 | 57.065 | 0.57065 | 0.1843414225 | 1.1413 | 0.1615188 | 1.55390625 | 0.2509851 | 0.06299352

## 0.25PVTiO2
Wavelength nm. | Reflactance | R% | (1-R%)^2 | 2*R | (1-R%)^2/2*R | Energy hf | [(1-R%)^2/2*R]*hf | {[(1-R%)^2/2*R]*hf}^2
220 | 3.994 | 0.03994 | 0.9217152036 | 0.07988 | 11.53875 | 5.650568 | 65.20048 | 4251.103
221 | 3.856 | 0.03856 | 0.9243668736 | 0.07712 | 11.98608 | 5.625 | 67.42173 | 4545.689
222 | 3.805 | 0.03805 | 0.9253478025 | 0.0761 | 12.15963 | 5.599662 | 68.08982 | 4636.223
223 | 3.688 | 0.03688 | 0.9276001344 | 0.07376 | 12.57592 | 5.574552 | 70.10514 | 4914.73
224 | 3.808 | 0.03808 | 0.9252900864 | 0.07616 | 12.14929 | 5.549665 | 67.4245 | 4546.064
225 | 3.712 | 0.03712 | 0.9271378944 | 0.07424 | 12.48839 | 5.525 | 68.99834 | 4760.771
226 | 3.836 | 0.03836 | 0.9247514896 | 0.07672 | 12.05359 | 5.500553 | 66.30142 | 4395.878
227 | 3.757 | 0.03757 | 0.9262715049 | 0.07514 | 12.32728 | 5.476322 | 67.50813 | 4557.347
228 | 3.838 | 0.03838 | 0.9247130244 | 0.07676 | 12.04681 | 5.452303 | 65.68285 | 4314.236
229 | 3.733 | 0.03733 | 0.9267335289 | 0.07466 | 12.41272 | 5.428493 | 67.38236 | 4540.382
230 | 3.869 | 0.03869 | 0.9241169161 | 0.07738 | 11.94258 | 5.404891 | 64.54835 | 4166.49
231 | 3.776 | 0.03776 | 0.9259058176 | 0.07552 | 12.26041 | 5.381494 | 65.97929 | 4353.267
232 | 3.795 | 0.03795 | 0.9255402025 | 0.0759 | 12.19421 | 5.358297 | 65.34018 | 4269.339
233 | 3.759 | 0.03759 | 0.9262330081 | 0.07518 | 12.3202 | 5.3353 | 65.73199 | 4320.695
234 | 3.785 | 0.03785 | 0.9257326225 | 0.0757 | 12.22896 | 5.3125 | 64.96637 | 4220.63
235 | 3.779 | 0.03779 | 0.9258480841 | 0.07558 | 12.24991 | 5.289894 | 64.80071 | 4199.132
236 | 3.757 | 0.03757 | 0.9262715049 | 0.07514 | 12.32728 | 5.267479 | 64.93366 | 4216.381
237 | 3.752 | 0.03752 | 0.9263677504 | 0.07504 | 12.34499 | 5.245253 | 64.75258 | 4192.896
238 | 3.67 | 0.0367 | 0.92794689 | 0.0734 | 12.64233 | 5.223214 | 66.03359 | 4360.435
239 | 3.644 | 0.03644 | 0.9284478736 | 0.07288 | 12.73941 | 5.20136 | 66.26223 | 4390.683
240 | 3.548 | 0.03548 | 0.9302988304 | 0.07096 | 13.11019 | 5.1796875 | 67.90667 | 4611.316
241 | 3.558 | 0.03558 | 0.9301059364 | 0.07116 | 13.07063 | 5.158195 | 67.42085 | 4545.571
242 | 3.552 | 0.03552 | 0.9302216704 | 0.07104 | 13.09434 | 5.13688 | 67.26404 | 4524.451
243 | 3.556 | 0.03556 | 0.9301445136 | 0.07112 | 13.07852 | 5.115741 | 66.90633 | 4476.457
244 | 3.587 | 0.03587 | 0.9295466569 | 0.07174 | 12.95716 | 5.094775 | 66.01381 | 4357.823
245 | 3.611 | 0.03611 | 0.9290839321 | 0.07222 | 12.86463 | 5.07398 | 65.27489 | 4260.812
246 | 3.594 | 0.03594 | 0.9294116836 | 0.07188 | 12.93005 | 5.053354 | 65.34009 | 4269.328
247 | 3.584 | 0.03584 | 0.9296045056 | 0.07168 | 12.96881 | 5.032895 | 65.27067 | 4260.26
248 | 3.618 | 0.03618 | 0.9289489924 | 0.07236 | 12.83788 | 5.012601 | 64.35117 | 4141.073
249 | 3.584 | 0.03584 | 0.9296045056 | 0.07168 | 12.96881 | 4.99247 | 64.74641 | 4192.097
250 | 3.586 | 0.03586 | 0.9295659396 | 0.07172 | 12.96104 | 4.9725 | 64.44878 | 4153.645
251 | 3.549 | 0.03549 | 0.9302795401 | 0.07098 | 13.10622 | 4.952689 | 64.91104 | 4213.443
252 | 3.537 | 0.03537 | 0.9305110369 | 0.07074 | 13.15396 | 4.933036 | 64.88895 | 4210.576
253 | 3.535 | 0.03535 | 0.9305496225 | 0.0707 | 13.16195 | 4.913538 | 64.67172 | 4182.431
254 | 3.519 | 0.03519 | 0.9308583361 | 0.07038 | 13.22618 | 4.894193 | 64.73146 | 4190.162
255 | 3.501 | 0.03501 | 0.9312057001 | 0.07002 | 13.29914 | 4.875 | 64.8333 | 4203.357
256 | 3.527 | 0.03527 | 0.9307039729 | 0.07054 | 13.19399 | 4.855957 | 64.06944 | 4104.894
257 | 3.543 | 0.03543 | 0.9303952849 | 0.07086 | 13.13005 | 4.837062 | 63.51087 | 4033.63
258 | 3.569 | 0.03569 | 0.9298937761 | 0.07138 | 13.02737 | 4.818314 | 62.76997 | 3940.069
259 | 3.584 | 0.03584 | 0.9296045056 | 0.07168 | 12.96881 | 4.79971 | 62.24655 | 3874.633
260 | 3.609 | 0.03609 | 0.9291224881 | 0.07218 | 12.8723 | 4.78125 | 61.54568 | 3787.87
261 | 3.634 | 0.03634 | 0.9286405956 | 0.07268 | 12.77711 | 4.762931 | 60.85651 | 3703.515
262 | 3.622 | 0.03622 | 0.9288718884 | 0.07244 | 12.82264 | 4.744752 | 60.84024 | 3701.534
263 | 3.6 | 0.036 | 0.929296 | 0.072 | 12.90689 | 4.726711 | 61.00713 | 3721.87
264 | 3.579 | 0.03579 | 0.9297009241 | 0.07158 | 12.98828 | 4.708807 | 61.15929 | 3740.459
265 | 3.598 | 0.03598 | 0.9293345604 | 0.07196 | 12.9146 | 4.691038 | 60.58287 | 3670.284
266 | 3.626 | 0.03626 | 0.9287947876 | 0.07252 | 12.80743 | 4.673402 | 59.85427 | 3582.534
267 | 3.628 | 0.03628 | 0.9287562384 | 0.07256 | 12.79984 | 4.655899 | 59.59475 | 3551.534
268 | 3.601 | 0.03601 | 0.9292767201 | 0.07202 | 12.90304 | 4.638526 | 59.85107 | 3582.151
269 | 3.59 | 0.0359 | 0.92948881 | 0.0718 | 12.94553 | 4.621283 | 59.82494 | 3579.023
270 | 3.576 | 0.03576 | 0.9297587776 | 0.07152 | 12.99998 | 4.604167 | 59.85409 | 3582.512
271 | 3.567 | 0.03567 | 0.9299323489 | 0.07134 | 13.03522 | 4.587177 | 59.79485 | 3575.424
272 | 3.585 | 0.03585 | 0.9295852225 | 0.0717 | 12.96493 | 4.5703125 | 59.25377 | 3511.009
273 | 3.586 | 0.03586 | 0.9295659396 | 0.07172 | 12.96104 | 4.553571 | 59.01903 | 3483.246
274 | 3.584 | 0.03584 | 0.9296045056 | 0.07168 | 12.96881 | 4.536953 | 58.83889 | 3462.015
275 | 3.504 | 0.03504 | 0.9311478016 | 0.07008 | 13.28693 | 4.520455 | 60.06295 | 3607.558
276 | 3.499 | 0.03499 | 0.9312443001 | 0.06998 | 13.30729 | 4.504076 | 59.93706 | 3592.451
277 | 3.469 | 0.03469 | 0.9318233961 | 0.06938 | 13.43072 | 4.487816 | 60.2746 | 3633.028
278 | 3.456 | 0.03456 | 0.9320743936 | 0.06912 | 13.48487 | 4.471673 | 60.29994 | 3636.082
279 | 3.479 | 0.03479 | 0.9316303441 | 0.06958 | 13.38934 | 4.455645 | 59.65815 | 3559.095
280 | 3.537 | 0.03537 | 0.9305110369 | 0.07074 | 13.15396 | 4.439732 | 58.40005 | 3410.566
281 | 3.5 | 0.035 | 0.931225 | 0.07 | 13.30321 | 4.423932 | 58.85252 | 3463.619
282 | 3.507 | 0.03507 | 0.9310899049 | 0.07014 | 13.27473 | 4.408245 | 58.51828 | 3424.389
283 | 3.5 | 0.035 | 0.931225 | 0.07 | 13.30321 | 4.392668 | 58.4366 | 3414.836
284 | 3.494 | 0.03494 | 0.9313408036 | 0.06988 | 13.32772 | 4.377201 | 58.33809 | 3403.333
285 | 3.501 | 0.03501 | 0.9312057001 | 0.07002 | 13.29914 | 4.361842 | 58.00874 | 3365.014
286 | 3.532 | 0.03532 | 0.9306075024 | 0.07064 | 13.17395 | 4.346591 | 57.26175 | 3278.908
287 | 3.527 | 0.03527 | 0.9307039729 | 0.07054 | 13.19399 | 4.331446 | 57.14905 | 3266.014
288 | 3.534 | 0.03534 | 0.9305689156 | 0.07068 | 13.16594 | 4.31640625 | 56.82956 | 3229.599
289 | 3.524 | 0.03524 | 0.9307618576 | 0.07048 | 13.20604 | 4.301471 | 56.8054 | 3226.854
290 | 3.506 | 0.03506 | 0.9311092036 | 0.07012 | 13.2788 | 4.286638 | 56.92139 | 3240.045
291 | 3.472 | 0.03472 | 0.9317654784 | 0.06944 | 13.41828 | 4.271907 | 57.32165 | 3285.772
292 | 3.482 | 0.03482 | 0.9315724324 | 0.06964 | 13.37697 | 4.257277 | 56.94949 | 3243.244
293 | 3.464 | 0.03464 | 0.9319199296 | 0.06928 | 13.4515 | 4.242747 | 57.07132 | 3257.135
294 | 3.455 | 0.03455 | 0.9320937025 | 0.0691 | 13.48906 | 4.228316 | 57.03599 | 3253.104
295 | 3.458 | 0.03458 | 0.9320357764 | 0.06916 | 13.47651 | 4.213983 | 56.78981 | 3225.082
296 | 3.466 | 0.03466 | 0.9318813156 | 0.06932 | 13.44318 | 4.199747 | 56.45795 | 3187.501
297 | 3.464 | 0.03464 | 0.9319199296 | 0.06928 | 13.4515 | 4.185606 | 56.30268 | 3169.992
298 | 3.499 | 0.03499 | 0.9312443001 | 0.06998 | 13.30729 | 4.17156 | 55.51217 | 3081.601
299 | 3.545 | 0.03545 | 0.9303567025 | 0.0709 | 13.1221 | 4.157609 | 54.55655 | 2976.417
300 | 3.515 | 0.03515 | 0.9309355225 | 0.0703 | 13.24233 | 4.14375 | 54.87289 | 3011.034
301 | 3.51 | 0.0351 | 0.93103201 | 0.0702 | 13.26256 | 4.129983 | 54.77417 | 3000.21
302 | 3.527 | 0.03527 | 0.9307039729 | 0.07054 | 13.19399 | 4.116308 | 54.31052 | 2949.633
303 | 3.528 | 0.03528 | 0.9306846784 | 0.07056 | 13.18998 | 4.102723 | 54.11481 | 2928.413
304 | 3.481 | 0.03481 | 0.9315917361 | 0.06962 | 13.38109 | 4.089227 | 54.71833 | 2994.096
305 | 3.528 | 0.03528 | 0.9306846784 | 0.07056 | 13.18998 | 4.07582 | 53.75996 | 2890.134
306 | 3.558 | 0.03558 | 0.9301059364 | 0.07116 | 13.07063 | 4.0625 | 53.09943 | 2819.549
307 | 3.578 | 0.03578 | 0.9297202084 | 0.07156 | 12.99218 | 4.049267 | 52.6088 | 2767.685
308 | 3.542 | 0.03542 | 0.9304145764 | 0.07084 | 13.13403 | 4.03612 | 53.01052 | 2810.115
309 | 3.554 | 0.03554 | 0.9301830916 | 0.07108 | 13.08643 | 4.023058 | 52.64745 | 2771.754
310 | 3.559 | 0.03559 | 0.9300866481 | 0.07118 | 13.06669 | 4.010081 | 52.39846 | 2745.599
311 | 3.551 | 0.03551 | 0.9302409601 | 0.07102 | 13.0983 | 3.997186 | 52.35633 | 2741.185
312 | 3.536 | 0.03536 | 0.9305303296 | 0.07072 | 13.15795 | 3.984375 | 52.42621 | 2748.508
313 | 3.595 | 0.03595 | 0.9293924025 | 0.0719 | 12.92618 | 3.971645 | 51.33821 | 2635.611
314 | 3.654 | 0.03654 | 0.9282551716 | 0.07308 | 12.7019 | 3.958997 | 50.2868 | 2528.762
315 | 3.701 | 0.03701 | 0.9273497401 | 0.07402 | 12.52837 | 3.946429 | 49.44231 | 2444.542
316 | 3.734 | 0.03734 | 0.9267142756 | 0.07468 | 12.40914 | 3.93394 | 48.81679 | 2383.079
317 | 3.786 | 0.03786 | 0.9257133796 | 0.07572 | 12.22548 | 3.92153 | 47.94259 | 2298.492
318 | 3.84 | 0.0384 | 0.92467456 | 0.0768 | 12.04003 | 3.909198 | 47.06688 | 2215.291
319 | 3.876 | 0.03876 | 0.9239823376 | 0.07752 | 11.91928 | 3.896944 | 46.44875 | 2157.486
320 | 3.891 | 0.03891 | 0.9236939881 | 0.07782 | 11.86962 | 3.884765625 | 46.1107 | 2126.197
321 | 3.98 | 0.0398 | 0.92198404 | 0.0796 | 11.58271 | 3.872664 | 44.85595 | 2012.057
322 | 4.026 | 0.04026 | 0.9211008676 | 0.08052 | 11.4394 | 3.860637 | 44.16339 | 1950.405
323 | 4.076 | 0.04076 | 0.9201413776 | 0.08152 | 11.28731 | 3.848684 | 43.44129 | 1887.145
324 | 4.128 | 0.04128 | 0.9191440384 | 0.08256 | 11.13304 | 3.836806 | 42.71532 | 1824.599
325 | 4.241 | 0.04241 | 0.9169786081 | 0.08482 | 10.81088 | 3.825 | 41.35161 | 1709.955
326 | 4.302 | 0.04302 | 0.9158107204 | 0.08604 | 10.64401 | 3.813267 | 40.58846 | 1647.423
327 | 4.435 | 0.04435 | 0.9132669225 | 0.0887 | 10.29613 | 3.801606 | 39.14183 | 1532.083
328 | 4.55 | 0.0455 | 0.91107025 | 0.091 | 10.01176 | 3.790015 | 37.94473 | 1439.802
329 | 4.662 | 0.04662 | 0.9089334244 | 0.09324 | 9.748321 | 3.778495 | 36.83399 | 1356.742
330 | 4.76 | 0.0476 | 0.90706576 | 0.0952 | 9.528002 | 3.767045 | 35.89242 | 1288.265
331 | 4.883 | 0.04883 | 0.9047243689 | 0.09766 | 9.264022 | 3.755665 | 34.79256 | 1210.522
332 | 4.991 | 0.04991 | 0.9026710081 | 0.09982 | 9.042987 | 3.744352 | 33.86013 | 1146.509
333 | 5.111 | 0.05111 | 0.9003922321 | 0.10222 | 8.808376 | 3.733108 | 32.88262 | 1081.267
334 | 5.238 | 0.05238 | 0.8979836644 | 0.10476 | 8.571818 | 3.721931 | 31.90372 | 1017.847
335 | 5.396 | 0.05396 | 0.8949916816 | 0.10792 | 8.293103 | 3.710821 | 30.77422 | 947.0526
336 | 5.57 | 0.0557 | 0.89170249 | 0.1114 | 8.004511 | 3.699777 | 29.6149 | 877.0425
337 | 5.726 | 0.05726 | 0.8887587076 | 0.11452 | 7.760729 | 3.688798 | 28.62776 | 819.5489
338 | 5.898 | 0.05898 | 0.8855186404 | 0.11796 | 7.50694 | 3.677885 | 27.60966 | 762.2933
339 | 6.074 | 0.06074 | 0.8822093476 | 0.12148 | 7.262178 | 3.667035 | 26.63066 | 709.1921965
340 | 6.227 | 0.06227 | 0.8793375529 | 0.12454 | 7.060684 | 3.65625 | 25.81562 | 666.4465
341 | 6.453 | 0.06453 | 0.8751041209 | 0.12906 | 6.780599 | 3.645528 | 24.71886 | 611.0222
342 | 6.64 | 0.0664 | 0.87160896 | 0.1328 | 6.56332 | 3.634868 | 23.85681 | 569.1472
343 | 6.843 | 0.06843 | 0.8678226649 | 0.13686 | 6.340952 | 3.624271 | 22.98133 | 528.1415
344 | 7.076 | 0.07076 | 0.8634869776 | 0.14152 | 6.101519 | 3.613735 | 22.04928 | 486.1706
345 | 7.342 | 0.07342 | 0.8585504964 | 0.14684 | 5.846843 | 3.603261 | 21.0677 | 443.8481
346 | 7.492 | 0.07492 | 0.8557730064 | 0.14984 | 5.711245 | 3.592847 | 20.51963 | 421.0552
347 | 7.743 | 0.07743 | 0.8511354049 | 0.15486 | 5.49616 | 3.582493 | 19.68996 | 387.6943
348 | 8.04 | 0.0804 | 0.84566416 | 0.1608 | 5.259105 | 3.572198 | 18.78657 | 352.9351
349 | 8.38 | 0.0838 | 0.83942244 | 0.1676 | 5.008487 | 3.561963 | 17.84004 | 318.2672
350 | 8.633 | 0.08633 | 0.8347928689 | 0.17266 | 4.834894 | 3.551786 | 17.17251 | 294.8951
351 | 9.061 | 0.09061 | 0.8269901721 | 0.18122 | 4.56346 | 3.541667 | 16.16225 | 261.2184
352 | 9.482 | 0.09482 | 0.8193508324 | 0.18964 | 4.320559 | 3.531605 | 15.25851 | 232.8221
353 | 9.935 | 0.09935 | 0.8111704225 | 0.1987 | 4.082388 | 3.521601 | 14.37654 | 206.6849
354 | 10.377 | 0.10377 | 0.8032282129 | 0.20754 | 3.870233 | 3.511653 | 13.59091 | 184.713
355 | 10.908 | 0.10908 | 0.7937384464 | 0.21816 | 3.638332 | 3.501761 | 12.74057 | 162.322
356 | 11.464 | 0.11464 | 0.7838623296 | 0.22928 | 3.418799 | 3.491924 | 11.93819 | 142.5203
357 | 12.051 | 0.12051 | 0.7735026601 | 0.24102 | 3.209288 | 3.482143 | 11.1752 | 124.8851
358 | 12.697 | 0.12697 | 0.7621813809 | 0.25394 | 3.001423 | 3.472416 | 10.42219 | 108.622
359 | 13.364 | 0.13364 | 0.7505796496 | 0.26728 | 2.808215 | 3.462744 | 9.724128 | 94.55867
360 | 14.126 | 0.14126 | 0.7374343876 | 0.28252 | 2.610202 | 3.453125 | 9.013355 | 81.24057
361 | 14.901 | 0.14901 | 0.7241839801 | 0.29802 | 2.429984 | 3.44356 | 8.367796 | 70.02002
362 | 15.687 | 0.15687 | 0.7108681969 | 0.31374 | 2.265788 | 3.434047 | 7.780821 | 60.54117
363 | 16.496 | 0.16496 | 0.6972918016 | 0.32992 | 2.113518 | 3.424587 | 7.237925 | 52.38756
364 | 17.393 | 0.17393 | 0.6823916449 | 0.34786 | 1.961685 | 3.415179 | 6.699504 | 44.88335
365 | 18.278 | 0.18278 | 0.6678485284 | 0.36556 | 1.826919 | 3.405822 | 6.222161 | 38.71529
366 | 19.211 | 0.19211 | 0.6526862521 | 0.38422 | 1.698731 | 3.396516 | 5.769766 | 33.2902
367 | 20.164 | 0.20164 | 0.6373786896 | 0.40328 | 1.580487 | 3.387262 | 5.353522 | 28.6602
368 | 21.247 | 0.21247 | 0.6202035009 | 0.42494 | 1.459508 | 3.378057 | 4.930303 | 24.30788
369 | 22.285 | 0.22285 | 0.6039621225 | 0.4457 | 1.355087 | 3.368902 | 4.565155 | 20.84064
370 | 23.455 | 0.23455 | 0.5859137025 | 0.4691 | 1.249017 | 3.359797 | 4.196443 | 17.61013
371 | 24.615 | 0.24615 | 0.5682898225 | 0.4923 | 1.154357 | 3.350741 | 3.867951 | 14.96104
372 | 25.754 | 0.25754 | 0.5512468516 | 0.51508 | 1.070216 | 3.341734 | 3.576377 | 12.79047
373 | 26.769 | 0.26769 | 0.5362779361 | 0.53538 | 1.001677 | 3.332775 | 3.338365 | 11.14468
374 | 27.834 | 0.27834 | 0.5207931556 | 0.55668 | 0.9355342 | 3.323864 | 3.109588 | 9.669537
375 | 28.819 | 0.28819 | 0.5066734761 | 0.57638 | 0.8790615 | 3.315 | 2.914089 | 8.491914
376 | 29.73 | 0.2973 | 0.49378729 | 0.5946 | 0.8304529 | 3.306184 | 2.74563 | 7.538482
377 | 30.675 | 0.30675 | 0.4805955625 | 0.6135 | 0.7833669 | 3.297414 | 2.583085 | 6.672326
378 | 31.609 | 0.31609 | 0.4677328881 | 0.63218 | 0.739873 | 3.28869 | 2.433213 | 5.920526
379 | 32.493 | 0.32493 | 0.4557195049 | 0.64986 | 0.701258 | 3.280013 | 2.300135 | 5.290623
380 | 33.373 | 0.33373 | 0.4439157129 | 0.66746 | 0.6650821 | 3.271382 | 2.175737 | 4.733833
381 | 34.274 | 0.34274 | 0.4319907076 | 0.68548 | 0.6302018 | 3.262795 | 2.056219 | 4.228038
382 | 35.081 | 0.35081 | 0.4214476561 | 0.70162 | 0.6006779 | 3.254254 | 1.954759 | 3.821081
383 | 35.821 | 0.35821 | 0.4118944041 | 0.71642 | 0.5749343 | 3.245757 | 1.866097 | 3.482318
384 | 36.474 | 0.36474 | 0.4035552676 | 0.72948 | 0.5532095 | 3.237305 | 1.790908 | 3.20735
385 | 37.085 | 0.37085 | 0.3958297225 | 0.7417 | 0.533679 | 3.228896 | 1.723194 | 2.969398
386 | 37.624 | 0.37624 | 0.3890765376 | 0.75248 | 0.517059 | 3.220531 | 1.665205 | 2.772906
387 | 38.166 | 0.38166 | 0.3823443556 | 0.76332 | 0.5008966 | 3.212209 | 1.608985 | 2.588831
388 | 38.734 | 0.38734 | 0.3753522756 | 0.77468 | 0.4845256 | 3.20393 | 1.552386 | 2.409903
389 | 39.298 | 0.39298 | 0.3684732804 | 0.78596 | 0.4688194 | 3.195694 | 1.498203 | 2.244613
390 | 39.882 | 0.39882 | 0.3614173924 | 0.79764 | 0.4531084 | 3.1875 | 1.444283 | 2.085954
391 | 40.284 | 0.40284 | 0.3566000656 | 0.80568 | 0.4426076 | 3.179348 | 1.407203 | 1.980221
392 | 40.798 | 0.40798 | 0.3504876804 | 0.81596 | 0.4295403 | 3.171237 | 1.362174 | 1.855518
393 | 41.246 | 0.41246 | 0.3452032516 | 0.82492 | 0.4184688 | 3.163168 | 1.323687 | 1.752147
394 | 41.629 | 0.41629 | 0.3407173641 | 0.83258 | 0.4092308 | 3.15514 | 1.29118 | 1.667146
395 | 41.921 | 0.41921 | 0.3373170241 | 0.83842 | 0.4023246 | 3.147152 | 1.266177 | 1.603204
396 | 42.174 | 0.42174 | 0.3343846276 | 0.84348 | 0.3964346 | 3.139205 | 1.244489 | 1.548753
397 | 42.225 | 0.42225 | 0.3337950625 | 0.8445 | 0.3952576 | 3.131297 | 1.237669 | 1.531825
398 | 42.265 | 0.42265 | 0.3333330225 | 0.8453 | 0.3943369 | 3.12343 | 1.231684 | 1.517045
399 | 42.512 | 0.42512 | 0.3304870144 | 0.85024 | 0.3886985 | 3.115602 | 1.21103 | 1.466593
400 | 42.804 | 0.42804 | 0.3271382416 | 0.85608 | 0.3821351 | 3.1078125 | 1.187604 | 1.410404
401 | 43.119 | 0.43119 | 0.3235448161 | 0.86238 | 0.3751766 | 3.100062 | 1.163071 | 1.352734
402 | 43.517 | 0.43517 | 0.3190329289 | 0.87034 | 0.3665613 | 3.092351 | 1.133536 | 1.284904
403 | 43.799 | 0.43799 | 0.3158552401 | 0.87598 | 0.3605736 | 3.084677 | 1.112253 | 1.237107
404 | 43.948 | 0.43948 | 0.3141826704 | 0.87896 | 0.3574482 | 3.077042 | 1.099883 | 1.209743
405 | 43.992 | 0.43992 | 0.3136896064 | 0.87984 | 0.3565303 | 3.069444 | 1.09435 | 1.197602
406 | 44.188 | 0.44188 | 0.3114979344 | 0.88376 | 0.3524689 | 3.061884 | 1.079219 | 1.164714
407 | 44.325 | 0.44325 | 0.3099705625 | 0.8865 | 0.3496566 | 3.054361 | 1.067977 | 1.140576
408 | 44.494 | 0.44494 | 0.3080916036 | 0.88988 | 0.346217 | 3.046875 | 1.05488 | 1.112772
409 | 44.691 | 0.44691 | 0.3059085481 | 0.89382 | 0.3422485 | 3.039425 | 1.040239 | 1.082097
410 | 44.793 | 0.44793 | 0.3047812849 | 0.89586 | 0.3402108 | 3.032012 | 1.031523 | 1.064041
411 | 44.873 | 0.44873 | 0.3038986129 | 0.89746 | 0.3386208 | 3.024635 | 1.024204 | 1.048994
412 | 44.959 | 0.44959 | 0.3029511681 | 0.89918 | 0.3369194 | 3.017294 | 1.016585 | 1.033444
413 | 45.058 | 0.45058 | 0.3018623364 | 0.90116 | 0.3349709 | 3.009988 | 1.008258 | 1.016585
414 | 45.106 | 0.45106 | 0.3013351236 | 0.90212 | 0.33403 | 3.002717 | 1.002998 | 1.006004
415 | 45.279 | 0.45279 | 0.2994387841 | 0.90558 | 0.3306597 | 2.995482 | 0.9904851 | 0.9810607
416 | 45.324 | 0.45324 | 0.2989464976 | 0.90648 | 0.3297883 | 2.98828125 | 0.9855002 | 0.9712106
417 | 45.46 | 0.4546 | 0.29746116 | 0.9092 | 0.327168 | 2.981115 | 0.9753255 | 0.9512599
418 | 45.678 | 0.45678 | 0.2950879684 | 0.91356 | 0.3230089 | 2.973983 | 0.9606229 | 0.9227964
419 | 45.765 | 0.45765 | 0.2941435225 | 0.9153 | 0.321363 | 2.966885 | 0.9534471 | 0.9090614
420 | 45.905 | 0.45905 | 0.2926269025 | 0.9181 | 0.318731 | 2.959821 | 0.9433868 | 0.8899786
421 | 46.171 | 0.46171 | 0.2897561241 | 0.92342 | 0.3137858 | 2.952791 | 0.926544 | 0.8584838
422 | 46.264 | 0.46264 | 0.2887557696 | 0.92528 | 0.3120739 | 2.945794 | 0.9193055 | 0.8451226
423 | 46.316 | 0.46316 | 0.2881971856 | 0.92632 | 0.3111205 | 2.93883 | 0.9143303 | 0.836
424 | 46.485 | 0.46485 | 0.2863855225 | 0.9297 | 0.3080408 | 2.931899 | 0.9031444 | 0.8156697
425 | 46.588 | 0.46588 | 0.2852841744 | 0.93176 | 0.3061777 | 2.925 | 0.8955699 | 0.8020454
426 | 46.623 | 0.46623 | 0.2849104129 | 0.93246 | 0.3055471 | 2.918134 | 0.8916272 | 0.7949991
427 | 46.767 | 0.46767 | 0.2833752289 | 0.93534 | 0.3029649 | 2.9113 | 0.8820218 | 0.7779624
428 | 46.851 | 0.46851 | 0.2824816201 | 0.93702 | 0.3014681 | 2.904498 | 0.8756133 | 0.7666987
429 | 46.925 | 0.46925 | 0.2816955625 | 0.9385 | 0.3001551 | 2.897727 | 0.8697676 | 0.7564957
430 | 46.979 | 0.46979 | 0.2811226441 | 0.93958 | 0.2992003 | 2.890988 | 0.8649847 | 0.7481985
431 | 47.05 | 0.4705 | 0.28037025 | 0.941 | 0.2979493 | 2.884281 | 0.8593693 | 0.7385156
432 | 47.092 | 0.47092 | 0.2799256464 | 0.94184 | 0.2972115 | 2.877604 | 0.855257 | 0.7314645
433 | 47.238 | 0.47238 | 0.2783828644 | 0.94476 | 0.2946599 | 2.870958 | 0.8459563 | 0.715642
434 | 47.362 | 0.47362 | 0.2770759044 | 0.94724 | 0.2925087 | 2.864343 | 0.8378452 | 0.7019846
435 | 47.477 | 0.47477 | 0.2758665529 | 0.94954 | 0.2905265 | 2.857759 | 0.8302547 | 0.6893228
436 | 47.605 | 0.47605 | 0.2745236025 | 0.9521 | 0.2883348 | 2.851204 | 0.8221015 | 0.6758509
437 | 47.786 | 0.47786 | 0.2726301796 | 0.95572 | 0.2852616 | 2.84468 | 0.8114778 | 0.6584961
438 | 47.864 | 0.47864 | 0.2718162496 | 0.95728 | 0.2839464 | 2.838185 | 0.8058925 | 0.6494627
439 | 47.983 | 0.47983 | 0.2705768289 | 0.95966 | 0.2819507 | 2.83172 | 0.7984054 | 0.6374513
440 | 48.095 | 0.48095 | 0.2694129025 | 0.9619 | 0.2800841 | 2.825284 | 0.7913172 | 0.6261829
441 | 48.153 | 0.48153 | 0.2688111409 | 0.96306 | 0.2791219 | 2.818878 | 0.7868105 | 0.6190707
442 | 48.232 | 0.48232 | 0.2679925824 | 0.96464 | 0.2778162 | 2.8125 | 0.781358 | 0.6105203
443 | 48.298 | 0.48298 | 0.2673096804 | 0.96596 | 0.2767296 | 2.806151 | 0.776545 | 0.6030221
444 | 48.385 | 0.48385 | 0.2664108225 | 0.9677 | 0.2753031 | 2.799831 | 0.7708022 | 0.5941361
445 | 48.487 | 0.48487 | 0.2653589169 | 0.96974 | 0.2736392 | 2.793539 | 0.764422 | 0.584341
446 | 48.583 | 0.48583 | 0.2643707889 | 0.97166 | 0.2720816 | 2.787276 | 0.7583664 | 0.5751196
447 | 48.672 | 0.48672 | 0.2634563584 | 0.97344 | 0.2706447 | 2.78104 | 0.7526738 | 0.5665178
448 | 48.793 | 0.48793 | 0.2622156849 | 0.97586 | 0.2687022 | 2.774833 | 0.7456035 | 0.5559246
449 | 48.927 | 0.48927 | 0.2608451329 | 0.97854 | 0.2665656 | 2.768653 | 0.7380276 | 0.5446848
450 | 48.98 | 0.4898 | 0.26030404 | 0.9796 | 0.2657248 | 2.7625 | 0.7340648 | 0.5388512
451 | 49.185 | 0.49185 | 0.2582164225 | 0.9837 | 0.2624951 | 2.756375 | 0.7235348 | 0.5235027
452 | 49.29 | 0.4929 | 0.25715041 | 0.9858 | 0.2608545 | 2.750277 | 0.7174221 | 0.5146945
453 | 49.394 | 0.49394 | 0.2560967236 | 0.98788 | 0.2592387 | 2.744205 | 0.7114042 | 0.5060959
454 | 49.46 | 0.4946 | 0.25542916 | 0.9892 | 0.2582179 | 2.738161 | 0.7070422 | 0.4999086
455 | 49.497 | 0.49497 | 0.2550553009 | 0.98994 | 0.2576472 | 2.732143 | 0.703929 | 0.4955161
456 | 49.495 | 0.49495 | 0.2550755025 | 0.9899 | 0.2576781 | 2.726151 | 0.7024694 | 0.4934632
457 | 49.516 | 0.49516 | 0.2548634256 | 0.99032 | 0.2573546 | 2.720186 | 0.7000524 | 0.4900734
458 | 49.615 | 0.49615 | 0.2538648225 | 0.9923 | 0.2558348 | 2.714247 | 0.6943986 | 0.4821895
459 | 49.648 | 0.49648 | 0.2535323904 | 0.99296 | 0.2553299 | 2.708333 | 0.6915185 | 0.4781979
460 | 49.831 | 0.49831 | 0.2516928561 | 0.99662 | 0.2525465 | 2.702446 | 0.6824931 | 0.4657968
461 | 49.93 | 0.4993 | 0.25070049 | 0.9986 | 0.251052 | 2.696584 | 0.6769826 | 0.4583054
462 | 50.018 | 0.50018 | 0.2498200324 | 1.00036 | 0.2497301 | 2.690747 | 0.6719605 | 0.451531
463 | 50.127 | 0.50127 | 0.2487316129 | 1.00254 | 0.2481014 | 2.684935 | 0.6661363 | 0.4437375
464 | 50.239 | 0.50239 | 0.2476157121 | 1.00478 | 0.2464377 | 2.679149 | 0.6602434 | 0.4359213
465 | 50.307 | 0.50307 | 0.2469394249 | 1.00614 | 0.2454325 | 2.673387 | 0.656136 | 0.4305144
466 | 50.424 | 0.50424 | 0.2457779776 | 1.00848 | 0.2437113 | 2.66765 | 0.6501365 | 0.4226775
467 | 50.567 | 0.50567 | 0.2443621489 | 1.01134 | 0.2416222 | 2.661938 | 0.6431832 | 0.4136846
468 | 50.629 | 0.50629 | 0.2437495641 | 1.01258 | 0.2407213 | 2.65625 | 0.6394159 | 0.4088527
469 | 50.704 | 0.50704 | 0.2430095616 | 1.01408 | 0.2396355 | 2.650586 | 0.6351746 | 0.4034467
470 | 50.806 | 0.50806 | 0.2420049636 | 1.01612 | 0.2381657 | 2.644947 | 0.6299357 | 0.396819
471 | 50.883 | 0.50883 | 0.2412479689 | 1.01766 | 0.2370615 | 2.639331 | 0.6256837 | 0.3914801
472 | 50.944 | 0.50944 | 0.2406491136 | 1.01888 | 0.2361898 | 2.633739 | 0.6220625 | 0.3869618
473 | 51.094 | 0.51094 | 0.2391796836 | 1.02188 | 0.2340585 | 2.628171 | 0.6151458 | 0.3784043
474 | 51.276 | 0.51276 | 0.2374028176 | 1.02552 | 0.2314951 | 2.622627 | 0.6071251 | 0.3686009
475 | 51.343 | 0.51343 | 0.2367503649 | 1.02686 | 0.2305576 | 2.617105 | 0.6033935 | 0.3640837
476 | 51.425 | 0.51425 | 0.2359530625 | 1.0285 | 0.2294147 | 2.611607 | 0.5991412 | 0.3589702
477 | 51.513 | 0.51513 | 0.2350989169 | 1.03026 | 0.2281938 | 2.606132 | 0.5947031 | 0.3536718
478 | 51.558 | 0.51558 | 0.2346627364 | 1.03116 | 0.2275716 | 2.60068 | 0.5918409 | 0.3502757
479 | 51.567 | 0.51567 | 0.2345755489 | 1.03134 | 0.2274473 | 2.595251 | 0.5902829 | 0.3484338
480 | 51.734 | 0.51734 | 0.2329606756 | 1.03468 | 0.2251524 | 2.58984375 | 0.5831095 | 0.3400167
481 | 51.851 | 0.51851 | 0.2318326201 | 1.03702 | 0.2235566 | 2.584459 | 0.5777729 | 0.3338215
482 | 51.95 | 0.5195 | 0.23088025 | 1.039 | 0.2222139 | 2.579098 | 0.5731113 | 0.3284566
483 | 52.044 | 0.52044 | 0.2299777936 | 1.04088 | 0.2209455 | 2.573758 | 0.5686603 | 0.3233745
484 | 52.117 | 0.52117 | 0.2292781689 | 1.04234 | 0.2199649 | 2.56844 | 0.5649666 | 0.3191872
485 | 52.088 | 0.52088 | 0.2295559744 | 1.04176 | 0.220354 | 2.563144 | 0.5647991 | 0.318998
486 | 52.172 | 0.52172 | 0.2287517584 | 1.04344 | 0.2192285 | 2.55787 | 0.560758 | 0.3144496
487 | 52.215 | 0.52215 | 0.2283406225 | 1.0443 | 0.2186542 | 2.552618 | 0.5581408 | 0.3115211
488 | 52.235 | 0.52235 | 0.2281495225 | 1.0447 | 0.2183876 | 2.547387 | 0.5563178 | 0.3094895
489 | 52.392 | 0.52392 | 0.2266521664 | 1.04784 | 0.2163042 | 2.542178 | 0.5498837 | 0.3023721
490 | 52.54 | 0.5254 | 0.22524516 | 1.0508 | 0.2143559 | 2.53699 | 0.5438187 | 0.2957388
491 | 52.559 | 0.52559 | 0.2250648481 | 1.05118 | 0.2141069 | 2.531823 | 0.5420806 | 0.2938514
492 | 52.756 | 0.52756 | 0.2231995536 | 1.05512 | 0.2115395 | 2.526677 | 0.5344919 | 0.2856816
493 | 52.88 | 0.5288 | 0.22202944 | 1.0576 | 0.2099371 | 2.521552 | 0.5293672 | 0.2802296
494 | 52.849 | 0.52849 | 0.2223216801 | 1.05698 | 0.2103367 | 2.516447 | 0.5293012 | 0.2801598
495 | 52.909 | 0.52909 | 0.2217562281 | 1.05818 | 0.2095638 | 2.511364 | 0.5262909 | 0.2769821
496 | 53.041 | 0.53041 | 0.2205147681 | 1.06082 | 0.207872 | 2.5063 | 0.5209897 | 0.2714302
497 | 53.046 | 0.53046 | 0.2204678116 | 1.06092 | 0.2078081 | 2.501258 | 0.5197817 | 0.270173
498 | 53.124 | 0.53124 | 0.2197359376 | 1.06248 | 0.2068142 | 2.496235 | 0.5162568 | 0.2665211
499 | 53.231 | 0.53231 | 0.2187339361 | 1.06462 | 0.2054573 | 2.491232 | 0.5118419 | 0.2619821
500 | 53.308 | 0.53308 | 0.2180142864 | 1.06616 | 0.2044855 | 2.48625 | 0.5084021 | 0.2584727
501 | 53.359 | 0.53359 | 0.2175382881 | 1.06718 | 0.203844 | 2.481287 | 0.5057957 | 0.2558293
502 | 53.405 | 0.53405 | 0.2171094025 | 1.0681 | 0.2032669 | 2.476345 | 0.503359 | 0.2533702
503 | 53.481 | 0.53481 | 0.2164017361 | 1.06962 | 0.2023165 | 2.471421 | 0.5000093 | 0.2500093
504 | 53.568 | 0.53568 | 0.2155930624 | 1.07136 | 0.2012331 | 2.466518 | 0.496345 | 0.2463583
505 | 53.556 | 0.53556 | 0.2157045136 | 1.07112 | 0.2013822 | 2.461634 | 0.4957292 | 0.2457475
506 | 53.637 | 0.53637 | 0.2149527769 | 1.07274 | 0.2003773 | 2.456769 | 0.4922808 | 0.2423404
507 | 53.738 | 0.53738 | 0.2140172644 | 1.07476 | 0.1991303 | 2.451923 | 0.4882521 | 0.2383902
508 | 53.769 | 0.53769 | 0.2137305361 | 1.07538 | 0.1987488 | 2.447096 | 0.4863576 | 0.2365437
509 | 53.873 | 0.53873 | 0.2127700129 | 1.07746 | 0.1974737 | 2.442289 | 0.4822878 | 0.2326015
510 | 53.95 | 0.5395 | 0.21206025 | 1.079 | 0.1965341 | 2.4375 | 0.4790518 | 0.2294906
511 | 53.991 | 0.53991 | 0.2116828081 | 1.07982 | 0.1960353 | 2.43273 | 0.4769009 | 0.2274344
512 | 53.992 | 0.53992 | 0.2116736064 | 1.07984 | 0.1960231 | 2.427979 | 0.4759399 | 0.2265188
513 | 54.023 | 0.54023 | 0.2113884529 | 1.08046 | 0.1956467 | 2.423246 | 0.4741001 | 0.2247709
514 | 54.027 | 0.54027 | 0.2113516729 | 1.08054 | 0.1955982 | 2.418531 | 0.4730603 | 0.2237861
515 | 54.116 | 0.54116 | 0.2105341456 | 1.08232 | 0.1945212 | 2.413835 | 0.469542 | 0.2204697
516 | 54.151 | 0.54151 | 0.2102130801 | 1.08302 | 0.194099 | 2.409157 | 0.4676149 | 0.2186637
517 | 54.216 | 0.54216 | 0.2096174656 | 1.08432 | 0.193317 | 2.404497 | 0.4648301 | 0.216067
518 | 54.315 | 0.54315 | 0.2087119225 | 1.0863 | 0.192131 | 2.399855 | 0.4610866 | 0.2126009
519 | 54.32 | 0.5432 | 0.20866624 | 1.0864 | 0.1920713 | 2.395231 | 0.4600551 | 0.2116507
520 | 54.32 | 0.5432 | 0.20866624 | 1.0864 | 0.1920713 | 2.390625 | 0.4591704 | 0.2108375
521 | 54.335 | 0.54335 | 0.2085292225 | 1.0867 | 0.1918922 | 2.386036 | 0.4578617 | 0.2096374
522 | 54.451 | 0.54451 | 0.2074711401 | 1.08902 | 0.1905118 | 2.381466 | 0.4536972 | 0.2058412
523 | 54.428 | 0.54428 | 0.2076807184 | 1.08856 | 0.1907848 | 2.376912 | 0.4534787 | 0.205643
524 | 54.449 | 0.54449 | 0.2074893601 | 1.08898 | 0.1905355 | 2.372376 | 0.4520219 | 0.2043238
525 | 54.497 | 0.54497 | 0.2070523009 | 1.08994 | 0.1899667 | 2.367857 | 0.449814 | 0.2023326
526 | 54.588 | 0.54588 | 0.2062249744 | 1.09176 | 0.1888922 | 2.363356 | 0.4464195 | 0.1992904
527 | 54.581 | 0.54581 | 0.2062885561 | 1.09162 | 0.1889747 | 2.358871 | 0.4457669 | 0.1987081
528 | 54.638 | 0.54638 | 0.2057711044 | 1.09276 | 0.188304 | 2.354403 | 0.4433436 | 0.1965536
529 | 54.746 | 0.54746 | 0.2047924516 | 1.09492 | 0.1870387 | 2.349953 | 0.4395322 | 0.1931885
530 | 54.762 | 0.54762 | 0.2046476644 | 1.09524 | 0.1868519 | 2.345519 | 0.4382646 | 0.1920759
531 | 54.759 | 0.54759 | 0.2046748081 | 1.09518 | 0.1868869 | 2.341102 | 0.4375213 | 0.1914249
532 | 54.751 | 0.54751 | 0.2047472001 | 1.09502 | 0.1869803 | 2.336701 | 0.4369171 | 0.1908966
533 | 54.82 | 0.5482 | 0.20412324 | 1.0964 | 0.1861759 | 2.332317 | 0.4342212 | 0.188548
534 | 54.808 | 0.54808 | 0.2042316864 | 1.09616 | 0.1863156 | 2.327949 | 0.4337333 | 0.1881245
535 | 54.887 | 0.54887 | 0.2035182769 | 1.09774 | 0.1853975 | 2.323598 | 0.4307893 | 0.1855795
536 | 54.987 | 0.54987 | 0.2026170169 | 1.09974 | 0.1842408 | 2.319263 | 0.427303 | 0.1825878
537 | 55.061 | 0.55061 | 0.2019513721 | 1.10122 | 0.1833888 | 2.314944 | 0.4245347 | 0.1802297
538 | 55.041 | 0.55041 | 0.2021311681 | 1.10082 | 0.1836187 | 2.310641 | 0.424277 | 0.180011
539 | 55.109 | 0.55109 | 0.2015201881 | 1.10218 | 0.1828378 | 2.306354 | 0.4216888 | 0.1778214
540 | 55.154 | 0.55154 | 0.2011163716 | 1.10308 | 0.1823226 | 2.302083 | 0.4197217 | 0.1761663
541 | 55.132 | 0.55132 | 0.2013137424 | 1.10264 | 0.1825743 | 2.297828 | 0.4195244 | 0.1760007
542 | 55.224 | 0.55224 | 0.2004890176 | 1.10448 | 0.1815234 | 2.293589 | 0.4163401 | 0.1733391
543 | 55.28 | 0.5528 | 0.19998784 | 1.1056 | 0.1808863 | 2.289365 | 0.4141146 | 0.1714909
544 | 55.313 | 0.55313 | 0.1996927969 | 1.10626 | 0.1805116 | 2.28515625 | 0.4124973 | 0.170154
545 | 55.298 | 0.55298 | 0.1998268804 | 1.10596 | 0.1806818 | 2.280963 | 0.4121286 | 0.16985
546 | 55.338 | 0.55338 | 0.1994694244 | 1.10676 | 0.1802283 | 2.276786 | 0.4103411 | 0.1683798
547 | 55.364 | 0.55364 | 0.1992372496 | 1.10728 | 0.1799339 | 2.272623 | 0.4089221 | 0.1672173
548 | 55.406 | 0.55406 | 0.1988624836 | 1.10812 | 0.1794593 | 2.268476 | 0.4070993 | 0.1657298
549 | 55.456 | 0.55456 | 0.1984167936 | 1.10912 | 0.1788957 | 2.264344 | 0.4050814 | 0.164091
550 | 55.551 | 0.55551 | 0.1975713601 | 1.11102 | 0.1778288 | 2.260227 | 0.4019335 | 0.1615506
551 | 55.589 | 0.55589 | 0.1972336921 | 1.11178 | 0.1774035 | 2.256125 | 0.4002446 | 0.1601957
552 | 55.599 | 0.55599 | 0.1971448801 | 1.11198 | 0.1772917 | 2.252038 | 0.3992678 | 0.1594147
553 | 55.667 | 0.55667 | 0.1965414889 | 1.11334 | 0.1765332 | 2.247966 | 0.3968406 | 0.1574825
554 | 55.713 | 0.55713 | 0.1961338369 | 1.11426 | 0.1760216 | 2.243908 | 0.3949763 | 0.1560063
555 | 55.771 | 0.55771 | 0.1956204441 | 1.11542 | 0.1753783 | 2.239865 | 0.3928237 | 0.1543104
556 | 55.801 | 0.55801 | 0.1953551601 | 1.11602 | 0.1750463 | 2.235836 | 0.3913749 | 0.1531743
557 | 55.792 | 0.55792 | 0.1954347264 | 1.11584 | 0.1751458 | 2.231822 | 0.3908944 | 0.1527984
558 | 55.819 | 0.55819 | 0.1951960761 | 1.11638 | 0.1748473 | 2.227823 | 0.3895289 | 0.1517327
559 | 55.791 | 0.55791 | 0.1954435681 | 1.11582 | 0.1751569 | 2.223837 | 0.3895204 | 0.1517262
560 | 55.76 | 0.5576 | 0.19571776 | 1.1152 | 0.1755001 | 2.219866 | 0.3895868 | 0.1517779
561 | 55.729 | 0.55729 | 0.1959921441 | 1.11458 | 0.1758439 | 2.215909 | 0.3896542 | 0.1518304
562 | 55.773 | 0.55773 | 0.1956027529 | 1.11546 | 0.1753561 | 2.211966 | 0.3878818 | 0.1504523
563 | 55.767 | 0.55767 | 0.1956558289 | 1.11534 | 0.1754226 | 2.208037 | 0.3873396 | 0.150032
564 | 55.86 | 0.5586 | 0.19483396 | 1.1172 | 0.1743949 | 2.204122 | 0.3843877 | 0.1477539
565 | 55.879 | 0.55879 | 0.1946662641 | 1.11758 | 0.1741855 | 2.200221 | 0.3832467 | 0.146878
566 | 55.9 | 0.559 | 0.194481 | 1.118 | 0.1739544 | 2.196334 | 0.3820619 | 0.1459713
567 | 55.864 | 0.55864 | 0.1947986496 | 1.11728 | 0.1743508 | 2.19246 | 0.3822572 | 0.1461206
568 | 55.879 | 0.55879 | 0.1946662641 | 1.11758 | 0.1741855 | 2.1886 | 0.3812225 | 0.1453306
569 | 55.901 | 0.55901 | 0.1944721801 | 1.11802 | 0.1739434 | 2.184754 | 0.3800235 | 0.1444179
570 | 55.896 | 0.55896 | 0.1945162816 | 1.11792 | 0.1739984 | 2.180921 | 0.3794768 | 0.1440026
571 | 55.963 | 0.55963 | 0.1939257369 | 1.11926 | 0.1732625 | 2.177102 | 0.37721 | 0.1422874
572 | 56.046 | 0.56046 | 0.1931954116 | 1.12092 | 0.1723543 | 2.173295 | 0.3745769 | 0.1403078
573 | 56.05 | 0.5605 | 0.19316025 | 1.121 | 0.1723107 | 2.169503 | 0.3738284 | 0.1397477
574 | 56.101 | 0.56101 | 0.1927122201 | 1.12202 | 0.1717547 | 2.165723 | 0.3719731 | 0.138364
575 | 56.139 | 0.56139 | 0.1923787321 | 1.12278 | 0.1713414 | 2.161957 | 0.3704327 | 0.1372204
576 | 56.22 | 0.5622 | 0.19166884 | 1.1244 | 0.1704632 | 2.158203125 | 0.3678942 | 0.1353462
577 | 56.261 | 0.56261 | 0.1913100121 | 1.12522 | 0.1700201 | 2.154463 | 0.366302 | 0.1341771
578 | 56.308 | 0.56308 | 0.1908990864 | 1.12616 | 0.1695133 | 2.150735 | 0.3645782 | 0.1329173
579 | 56.28 | 0.5628 | 0.19114384 | 1.1256 | 0.1698151 | 2.147021 | 0.3645965 | 0.1329306
580 | 56.371 | 0.56371 | 0.1903489641 | 1.12742 | 0.1688359 | 2.143319 | 0.3618692 | 0.1309493
581 | 56.382 | 0.56382 | 0.1902529924 | 1.12764 | 0.1687178 | 2.13963 | 0.3609938 | 0.1303165
582 | 56.468 | 0.56468 | 0.1895035024 | 1.12936 | 0.1677973 | 2.135954 | 0.3584071 | 0.1284557
583 | 56.6 | 0.566 | 0.188356 | 1.132 | 0.1663922 | 2.13229 | 0.3547965 | 0.1258805
584 | 56.683 | 0.56683 | 0.1876362489 | 1.13366 | 0.1655137 | 2.128639 | 0.3523188 | 0.1241286
585 | 56.784 | 0.56784 | 0.1867622656 | 1.13568 | 0.1644497 | 2.125 | 0.3494557 | 0.1221193
586 | 56.912 | 0.56912 | 0.1856575744 | 1.13824 | 0.1631093 | 2.121374 | 0.3460159 | 0.119727
587 | 56.942 | 0.56942 | 0.1853991364 | 1.13884 | 0.1627965 | 2.11776 | 0.3447638 | 0.1188621
588 | 57.089 | 0.57089 | 0.1841353921 | 1.14178 | 0.1612705 | 2.114158 | 0.3409513 | 0.1162478
589 | 57.202 | 0.57202 | 0.1831668804 | 1.14404 | 0.1601053 | 2.110569 | 0.3379133 | 0.1141854
590 | 57.259 | 0.57259 | 0.1826793081 | 1.14518 | 0.1595202 | 2.106992 | 0.3361076 | 0.1129683
591 | 57.299 | 0.57299 | 0.1823375401 | 1.14598 | 0.1591106 | 2.103426 | 0.3346774 | 0.112009
592 | 57.386 | 0.57386 | 0.1815952996 | 1.14772 | 0.1582226 | 2.099873 | 0.3322475 | 0.1103884
593 | 57.363 | 0.57363 | 0.1817913769 | 1.14726 | 0.158457 | 2.096332 | 0.3321785 | 0.1103426
594 | 57.452 | 0.57452 | 0.1810332304 | 1.14904 | 0.1575517 | 2.092803 | 0.3297247 | 0.1087184
595 | 57.54 | 0.5754 | 0.18028516 | 1.1508 | 0.1566607 | 2.089286 | 0.327309 | 0.1071312
596 | 57.564 | 0.57564 | 0.1800814096 | 1.15128 | 0.1564184 | 2.08578 | 0.3262545 | 0.106442
597 | 57.616 | 0.57616 | 0.1796403456 | 1.15232 | 0.1558945 | 2.082286 | 0.324617 | 0.1053762
598 | 57.747 | 0.57747 | 0.1785316009 | 1.15494 | 0.1545808 | 2.078804 | 0.3213433 | 0.1032615
599 | 57.739 | 0.57739 | 0.1785992121 | 1.15478 | 0.1546608 | 2.075334 | 0.3209728 | 0.1030236
600 | 57.764 | 0.57764 | 0.1783879696 | 1.15528 | 0.154411 | 2.071875 | 0.3199203 | 0.102349
601 | 57.865 | 0.57865 | 0.1775358225 | 1.1573 | 0.1534052 | 2.068428 | 0.3173075 | 0.1006841
602 | 57.935 | 0.57935 | 0.1769464225 | 1.1587 | 0.1527112 | 2.064992 | 0.3153473 | 0.09944391
603 | 57.898 | 0.57898 | 0.1772578404 | 1.15796 | 0.1530777 | 2.061567 | 0.3155799 | 0.0995907
604 | 57.972 | 0.57972 | 0.1766352784 | 1.15944 | 0.1523453 | 2.058154 | 0.3135502 | 0.0983137
605 | 58.142 | 0.58142 | 0.1752092164 | 1.16284 | 0.1506735 | 2.054752 | 0.3095968 | 0.09585016
606 | 58.185 | 0.58185 | 0.1748494225 | 1.1637 | 0.150253 | 2.051361 | 0.3082232 | 0.09500155
607 | 58.323 | 0.58323 | 0.1736972329 | 1.16646 | 0.1489097 | 2.047982 | 0.3049644 | 0.09300329
608 | 58.421 | 0.58421 | 0.1728813241 | 1.16842 | 0.1479616 | 2.044613 | 0.3025243 | 0.09152098
609 | 58.464 | 0.58464 | 0.1725239296 | 1.16928 | 0.1475471 | 2.041256 | 0.3011815 | 0.09071031
610 | 58.456 | 0.58456 | 0.1725903936 | 1.16912 | 0.1476242 | 2.03791 | 0.3008448 | 0.09050759
611 | 58.561 | 0.58561 | 0.1717190721 | 1.17122 | 0.1466156 | 2.034574 | 0.2983003 | 0.08898305
612 | 58.553 | 0.58553 | 0.1717853809 | 1.17106 | 0.1466922 | 2.03125 | 0.2979686 | 0.08878526
613 | 58.587 | 0.58587 | 0.1715036569 | 1.17174 | 0.1463666 | 2.027936 | 0.2968223 | 0.08810345
614 | 58.685 | 0.58685 | 0.1706929225 | 1.1737 | 0.1454315 | 2.024634 | 0.2944454 | 0.08669812
615 | 58.791 | 0.58791 | 0.1698181681 | 1.17582 | 0.1444253 | 2.021341 | 0.2919329 | 0.0852248
616 | 58.851 | 0.58851 | 0.1693240201 | 1.17702 | 0.1438582 | 2.01806 | 0.2903146 | 0.08428254
617 | 58.988 | 0.58988 | 0.1681984144 | 1.17976 | 0.14257 | 2.014789 | 0.2872486 | 0.08251174
618 | 59.151 | 0.59151 | 0.1668640801 | 1.18302 | 0.1410492 | 2.011529 | 0.2837247 | 0.08049969
619 | 59.274 | 0.59274 | 0.1658607076 | 1.18548 | 0.1399102 | 2.008279 | 0.2809787 | 0.07894904
620 | 59.311 | 0.59311 | 0.1655594721 | 1.18622 | 0.1395689 | 2.00504 | 0.2798414 | 0.07831119
621 | 59.353 | 0.59353 | 0.1652178609 | 1.18706 | 0.1391824 | 2.001812 | 0.2786169 | 0.0776274
622 | 59.365 | 0.59365 | 0.1651203225 | 1.1873 | 0.1390721 | 1.998593 | 0.2779486 | 0.07725542
623 | 59.342 | 0.59342 | 0.1653072964 | 1.18684 | 0.1392836 | 1.995385 | 0.2779244 | 0.07724195
624 | 59.333 | 0.59333 | 0.1653804889 | 1.18666 | 0.1393664 | 1.9921875 | 0.2776439 | 0.07708615
625 | 59.409 | 0.59409 | 0.1647629281 | 1.18818 | 0.1386683 | 1.989 | 0.2758113 | 0.07607187
626 | 59.487 | 0.59487 | 0.1641303169 | 1.18974 | 0.1379548 | 1.985823 | 0.2739537 | 0.07505064
627 | 59.517 | 0.59517 | 0.1638873289 | 1.19034 | 0.1376811 | 1.982656 | 0.2729742 | 0.07451492
628 | 59.567 | 0.59567 | 0.1634827489 | 1.19134 | 0.1372259 | 1.979498 | 0.2716385 | 0.07378749
629 | 59.63 | 0.5963 | 0.16297369 | 1.1926 | 0.1366541 | 1.976351 | 0.2700765 | 0.07294133
630 | 59.589 | 0.59589 | 0.1633048921 | 1.19178 | 0.137026 | 1.973214 | 0.2703817 | 0.07310628
631 | 59.661 | 0.59661 | 0.1627234921 | 1.19322 | 0.1363734 | 1.970087 | 0.2686675 | 0.07218224
632 | 59.728 | 0.59728 | 0.1621833984 | 1.19456 | 0.1357683 | 1.96697 | 0.2670522 | 0.07131687
633 | 59.782 | 0.59782 | 0.1617487524 | 1.19564 | 0.1352822 | 1.963863 | 0.2656756 | 0.0705835
634 | 59.837 | 0.59837 | 0.1613066569 | 1.19674 | 0.1347884 | 1.960765 | 0.2642884 | 0.06984833
635 | 59.897 | 0.59897 | 0.1608250609 | 1.19794 | 0.1342513 | 1.957677 | 0.2628208 | 0.06907477
636 | 59.889 | 0.59889 | 0.1608892321 | 1.19778 | 0.1343229 | 1.954599 | 0.2625473 | 0.0689311
637 | 59.897 | 0.59897 | 0.1608250609 | 1.19794 | 0.1342513 | 1.951531 | 0.2619956 | 0.0686417
638 | 59.92 | 0.5992 | 0.16064064 | 1.1984 | 0.1340459 | 1.948472 | 0.2611847 | 0.06821745
639 | 59.87 | 0.5987 | 0.16104169 | 1.1974 | 0.1344928 | 1.945423 | 0.2616453 | 0.06845829
640 | 59.965 | 0.59965 | 0.1602801225 | 1.1993 | 0.1336447 | 1.942383 | 0.2595892 | 0.06738656
641 | 59.964 | 0.59964 | 0.1602881296 | 1.19928 | 0.1336536 | 1.939353 | 0.2592015 | 0.06718543
642 | 59.979 | 0.59979 | 0.1601680441 | 1.19958 | 0.1335201 | 1.936332 | 0.2585392 | 0.06684253
643 | 60.038 | 0.60038 | 0.1596961444 | 1.20076 | 0.1329959 | 1.93332 | 0.2571237 | 0.06611258
644 | 60.124 | 0.60124 | 0.1590095376 | 1.20248 | 0.1322347 | 1.930318 | 0.255255 | 0.06515511
645 | 60.125 | 0.60125 | 0.1590015625 | 1.2025 | 0.1322258 | 1.927326 | 0.2548422 | 0.06494456
646 | 60.203 | 0.60203 | 0.1583801209 | 1.20406 | 0.1315384 | 1.924342 | 0.2531249 | 0.0640722
647 | 60.216 | 0.60216 | 0.1582766656 | 1.20432 | 0.1314241 | 1.921368 | 0.252514 | 0.06376334
648 | 60.184 | 0.60184 | 0.1585313856 | 1.20368 | 0.1317056 | 1.918403 | 0.2526644 | 0.06383928
649 | 60.26 | 0.6026 | 0.15792676 | 1.2052 | 0.1310378 | 1.915447 | 0.2509959 | 0.06299896
650 | 60.315 | 0.60315 | 0.1574899225 | 1.2063 | 0.1305562 | 1.9125 | 0.2496887 | 0.06234445
651 | 60.362 | 0.60362 | 0.1571171044 | 1.20724 | 0.1301457 | 1.909562 | 0.2485213 | 0.06176285
652 | 60.416 | 0.60416 | 0.1566893056 | 1.20832 | 0.1296753 | 1.906633 | 0.2472433 | 0.06112927
653 | 60.465 | 0.60465 | 0.1563016225 | 1.2093 | 0.1292497 | 1.903714 | 0.2460544 | 0.06054274
654 | 60.491 | 0.60491 | 0.1560961081 | 1.20982 | 0.1290242 | 1.900803 | 0.2452496 | 0.06014738
655 | 60.467 | 0.60467 | 0.1562858089 | 1.20934 | 0.1292323 | 1.897901 | 0.2452701 | 0.06015743
656 | 60.385 | 0.60385 | 0.1569348225 | 1.2077 | 0.1299452 | 1.895008 | 0.2462472 | 0.06063766
657 | 60.445 | 0.60445 | 0.1564598025 | 1.2089 | 0.1294233 | 1.892123 | 0.2448848 | 0.05996857
658 | 60.499 | 0.60499 | 0.1560329001 | 1.20998 | 0.1289549 | 1.889248 | 0.2436278 | 0.05935452
659 | 60.466 | 0.60466 | 0.1562937156 | 1.20932 | 0.129241 | 1.886381 | 0.2437977 | 0.05943734
660 | 60.476 | 0.60476 | 0.1562146576 | 1.20952 | 0.1291543 | 1.883523 | 0.243265 | 0.05917785
661 | 60.565 | 0.60565 | 0.1555119225 | 1.2113 | 0.1283843 | 1.880673 | 0.2414489 | 0.05829759
662 | 60.599 | 0.60599 | 0.1552438801 | 1.21198 | 0.1280911 | 1.877832 | 0.2405337 | 0.05785644
663 | 60.638 | 0.60638 | 0.1549367044 | 1.21276 | 0.1277555 | 1.875 | 0.2395415 | 0.05738012
664 | 60.761 | 0.60761 | 0.1539699121 | 1.21522 | 0.1267013 | 1.872176 | 0.2372071 | 0.05626721
665 | 60.864 | 0.60864 | 0.1531626496 | 1.21728 | 0.1258237 | 1.869361 | 0.2352099 | 0.05532368
666 | 60.954 | 0.60954 | 0.1524590116 | 1.21908 | 0.1250607 | 1.866554 | 0.2334326 | 0.05449077
667 | 61.008 | 0.61008 | 0.1520376064 | 1.22016 | 0.1246046 | 1.863756 | 0.2322326 | 0.05393199
668 | 61.06 | 0.6106 | 0.15163236 | 1.2212 | 0.1241667 | 1.860966 | 0.2310699 | 0.05339331
669 | 61.007 | 0.61007 | 0.1520454049 | 1.22014 | 0.1246131 | 1.858184 | 0.231554 | 0.05361726
670 | 60.959 | 0.60959 | 0.1524199681 | 1.21918 | 0.1250184 | 1.85541 | 0.2319605 | 0.05380567
671 | 61.004 | 0.61004 | 0.1520688016 | 1.22008 | 0.1246384 | 1.852645 | 0.2309107 | 0.05331976
672 | 61.134 | 0.61134 | 0.1510565956 | 1.22268 | 0.1235455 | 1.849888 | 0.2285454 | 0.05223298
673 | 61.159 | 0.61159 | 0.1508623281 | 1.22318 | 0.1233362 | 1.84714 | 0.2278191 | 0.05190155
674 | 61.218 | 0.61218 | 0.1504043524 | 1.22436 | 0.1228432 | 1.844399 | 0.226572 | 0.05133486
675 | 61.421 | 0.61421 | 0.1488339241 | 1.22842 | 0.1211588 | 1.841667 | 0.2231342 | 0.04978886
676 | 61.397 | 0.61397 | 0.1490191609 | 1.22794 | 0.121357 | 1.838942 | 0.2231686 | 0.04980422
677 | 61.352 | 0.61352 | 0.1493667904 | 1.22704 | 0.1217294 | 1.836226 | 0.2235226 | 0.04996236
678 | 61.393 | 0.61393 | 0.1490500449 | 1.22786 | 0.1213901 | 1.833518 | 0.2225709 | 0.0495378
679 | 61.443 | 0.61443 | 0.1486642249 | 1.22886 | 0.1209773 | 1.830817 | 0.2214874 | 0.04905668
680 | 61.394 | 0.61394 | 0.1490423236 | 1.22788 | 0.1213818 | 1.828125 | 0.2219012 | 0.04924013
681 | 61.366 | 0.61366 | 0.1492585956 | 1.22732 | 0.1216134 | 1.825441 | 0.2219981 | 0.04928315
682 | 61.331 | 0.61331 | 0.1495291561 | 1.22662 | 0.1219034 | 1.822764 | 0.2222011 | 0.04937334
683 | 61.358 | 0.61358 | 0.1493204164 | 1.22716 | 0.1216797 | 1.820095 | 0.2214686 | 0.04904833
684 | 61.336 | 0.61336 | 0.1494904896 | 1.22672 | 0.1218619 | 1.817434 | 0.2214761 | 0.04905165
685 | 61.312 | 0.61312 | 0.1496761344 | 1.22624 | 0.122061 | 1.814781 | 0.2215141 | 0.04906848
686 | 61.355 | 0.61355 | 0.1493436025 | 1.2271 | 0.1217045 | 1.812136 | 0.2205451 | 0.04864013
687 | 61.344 | 0.61344 | 0.1494286336 | 1.22688 | 0.1217956 | 1.809498 | 0.2203889 | 0.04857129
688 | 61.313 | 0.61313 | 0.1496683969 | 1.22626 | 0.1220527 | 1.806868 | 0.2205332 | 0.04863488
689 | 61.343 | 0.61343 | 0.1494363649 | 1.22686 | 0.1218039 | 1.804245 | 0.2197642 | 0.04829629
690 | 61.173 | 0.61173 | 0.1507535929 | 1.22346 | 0.1232191 | 1.80163 | 0.2219952 | 0.04928187
691 | 61.239 | 0.61239 | 0.1502415121 | 1.22478 | 0.1226682 | 1.799023 | 0.2206829 | 0.04870093
692 | 61.351 | 0.61351 | 0.1493745201 | 1.22702 | 0.1217376 | 1.796423 | 0.2186923 | 0.04782634
693 | 61.311 | 0.61311 | 0.1496838721 | 1.22622 | 0.1220693 | 1.793831 | 0.2189718 | 0.04794865
694 | 61.295 | 0.61295 | 0.1498077025 | 1.2259 | 0.1222022 | 1.791246 | 0.2188943 | 0.04791471
695 | 61.482 | 0.61482 | 0.1483636324 | 1.22964 | 0.1206562 | 1.788669 | 0.2158139 | 0.04657565
696 | 61.54 | 0.6154 | 0.14791716 | 1.2308 | 0.1201797 | 1.786099 | 0.2146528 | 0.04607584
697 | 61.459 | 0.61459 | 0.1485408681 | 1.22918 | 0.1208455 | 1.783537 | 0.2155324 | 0.0464542
698 | 61.612 | 0.61612 | 0.1473638544 | 1.23224 | 0.1195902 | 1.780981 | 0.212988 | 0.04536387
699 | 61.671 | 0.61671 | 0.1469112241 | 1.23342 | 0.1191088 | 1.778433 | 0.2118271 | 0.04487074
700 | 61.717 | 0.61717 | 0.1465588089 | 1.23434 | 0.1187346 | 1.775893 | 0.2108598 | 0.04446187
701 | 61.599 | 0.61599 | 0.1474636801 | 1.23198 | 0.1196965 | 1.773359 | 0.2122649 | 0.04505639
702 | 61.559 | 0.61559 | 0.1477710481 | 1.23118 | 0.1200239 | 1.770833 | 0.2125424 | 0.04517425
703 | 61.441 | 0.61441 | 0.1486796481 | 1.22882 | 0.1209938 | 1.768314 | 0.2139551 | 0.0457768
704 | 61.314 | 0.61314 | 0.1496606596 | 1.22628 | 0.1220444 | 1.765803 | 0.2155064 | 0.046443
705 | 61.358 | 0.61358 | 0.1493204164 | 1.22716 | 0.1216797 | 1.763298 | 0.2145575 | 0.04603492
706 | 61.429 | 0.61429 | 0.1487722041 | 1.22858 | 0.1210928 | 1.7608 | 0.2132203 | 0.04546288
707 | 61.622 | 0.61622 | 0.1472870884 | 1.23244 | 0.1195085 | 1.75831 | 0.210133 | 0.04415588
708 | 61.729 | 0.61729 | 0.1464669441 | 1.23458 | 0.1186371 | 1.755826 | 0.2083061 | 0.04339142
709 | 61.826 | 0.61826 | 0.1457254276 | 1.23652 | 0.1178512 | 1.75335 | 0.2066345 | 0.0426978
710 | 61.793 | 0.61793 | 0.1459774849 | 1.23586 | 0.1181181 | 1.75088 | 0.2068107 | 0.04277068
711 | 61.751 | 0.61751 | 0.1462986001 | 1.23502 | 0.1184585 | 1.748418 | 0.2071149 | 0.04289659
712 | 61.674 | 0.61674 | 0.1468882276 | 1.23348 | 0.1190844 | 1.745962 | 0.2079168 | 0.04322942
713 | 61.689 | 0.61689 | 0.1467732721 | 1.23378 | 0.1189623 | 1.743513 | 0.2074123 | 0.04301986
714 | 61.735 | 0.61735 | 0.1464210225 | 1.2347 | 0.1185883 | 1.741071 | 0.2064708 | 0.04263018
715 | 61.626 | 0.61626 | 0.1472563876 | 1.23252 | 0.1194759 | 1.738636 | 0.2077251 | 0.04314971
716 | 61.662 | 0.61662 | 0.1469802244 | 1.23324 | 0.1191822 | 1.736208 | 0.2069251 | 0.04281798
717 | 61.658 | 0.61658 | 0.1470108964 | 1.23316 | 0.1192148 | 1.733787 | 0.206693 | 0.04272199
718 | 61.44 | 0.6144 | 0.14868736 | 1.2288 | 0.1210021 | 1.731372 | 0.2094996 | 0.04389008
719 | 61.607 | 0.61607 | 0.1474022449 | 1.23214 | 0.1196311 | 1.728964 | 0.2068378 | 0.04278188
720 | 61.601 | 0.61601 | 0.1474483201 | 1.23202 | 0.1196801 | 1.7265625 | 0.2066352 | 0.04269812
721 | 61.692 | 0.61692 | 0.1467502864 | 1.23384 | 0.1189379 | 1.724168 | 0.2050688 | 0.04205322
722 | 61.818 | 0.61818 | 0.1457865124 | 1.23636 | 0.1179159 | 1.72178 | 0.2030252 | 0.04121924
723 | 61.939 | 0.61939 | 0.1448639721 | 1.23878 | 0.1169408 | 1.719398 | 0.2010679 | 0.04042829
724 | 61.955 | 0.61955 | 0.1447422025 | 1.2391 | 0.1168124 | 1.717023 | 0.2005696 | 0.04022815
725 | 62.039 | 0.62039 | 0.1441037521 | 1.24078 | 0.1161396 | 1.714655 | 0.1991394 | 0.03965652
726 | 62.051 | 0.62051 | 0.1440126601 | 1.24102 | 0.1160438 | 1.712293 | 0.198701 | 0.03948209
727 | 61.767 | 0.61767 | 0.1461762289 | 1.23534 | 0.1183287 | 1.709938 | 0.2023348 | 0.04093938
728 | 61.805 | 0.61805 | 0.1458858025 | 1.2361 | 0.118021 | 1.707589 | 0.2015315 | 0.04061493
729 | 61.594 | 0.61594 | 0.1475020836 | 1.23188 | 0.1197374 | 1.705247 | 0.2041818 | 0.04169021
730 | 61.562 | 0.61562 | 0.1477479844 | 1.23124 | 0.1199993 | 1.702911 | 0.2043482 | 0.04175818
731 | 61.561 | 0.61561 | 0.1477556721 | 1.23122 | 0.1200075 | 1.700581 | 0.2040826 | 0.0416497
732 | 61.679 | 0.61679 | 0.1468499041 | 1.23358 | 0.1190437 | 1.698258 | 0.2021669 | 0.04087146
733 | 61.705 | 0.61705 | 0.1466507025 | 1.2341 | 0.1188321 | 1.695941 | 0.2015323 | 0.04061526
734 | 61.808 | 0.61808 | 0.1458628864 | 1.23616 | 0.1179968 | 1.693631 | 0.199843 | 0.03993721
735 | 61.995 | 0.61995 | 0.1444380025 | 1.2399 | 0.1164917 | 1.691327 | 0.1970254 | 0.03881902
736 | 61.996 | 0.61996 | 0.1444304016 | 1.23992 | 0.1164836 | 1.689029 | 0.1967442 | 0.03870828
737 | 62.22 | 0.6222 | 0.14273284 | 1.2444 | 0.1147001 | 1.686737 | 0.1934689 | 0.03743022
738 | 62.209 | 0.62209 | 0.1428159681 | 1.24418 | 0.1147872 | 1.684451 | 0.1933535 | 0.03738557
739 | 62.22 | 0.6222 | 0.14273284 | 1.2444 | 0.1147001 | 1.682172 | 0.1929453 | 0.0372279
740 | 62.13 | 0.6213 | 0.14341369 | 1.2426 | 0.1154142 | 1.679899 | 0.1938842 | 0.03759107
741 | 62.128 | 0.62128 | 0.1434288384 | 1.24256 | 0.1154301 | 1.677632 | 0.1936492 | 0.03750001
742 | 61.923 | 0.61923 | 0.1449857929 | 1.23846 | 0.1170694 | 1.675371 | 0.1961347 | 0.03846881
743 | 61.977 | 0.61977 | 0.1445748529 | 1.23954 | 0.1166359 | 1.673116 | 0.1951453 | 0.03808171
744 | 61.957 | 0.61957 | 0.1447269849 | 1.23914 | 0.1167963 | 1.670867 | 0.1951511 | 0.03808395
745 | 61.904 | 0.61904 | 0.1451305216 | 1.23808 | 0.1172222 | 1.668624 | 0.1955999 | 0.03825931
746 | 61.818 | 0.61818 | 0.1457865124 | 1.23636 | 0.1179159 | 1.666387 | 0.1964936 | 0.03860973
747 | 61.932 | 0.61932 | 0.1449172624 | 1.23864 | 0.1169971 | 1.664157 | 0.1947015 | 0.03790866
748 | 61.965 | 0.61965 | 0.1446661225 | 1.2393 | 0.1167321 | 1.661932 | 0.1940008 | 0.03763632
749 | 61.792 | 0.61792 | 0.1459851264 | 1.23584 | 0.1181262 | 1.659713 | 0.1960556 | 0.03843781
750 | 61.767 | 0.61767 | 0.1461762289 | 1.23534 | 0.1183287 | 1.6575 | 0.1961299 | 0.03846693
751 | 61.74 | 0.6174 | 0.14638276 | 1.2348 | 0.1185477 | 1.655293 | 0.1962313 | 0.0385067
752 | 61.654 | 0.61654 | 0.1470415716 | 1.23308 | 0.1192474 | 1.653092 | 0.1971269 | 0.03885901
753 | 61.563 | 0.61563 | 0.1477402969 | 1.23126 | 0.1199911 | 1.650896 | 0.198093 | 0.03924082
754 | 61.347 | 0.61347 | 0.1494054409 | 1.22694 | 0.1217708 | 1.648707 | 0.2007643 | 0.04030631
755 | 61.352 | 0.61352 | 0.1493667904 | 1.22704 | 0.1217294 | 1.646523 | 0.2004302 | 0.04017227
756 | 61.377 | 0.61377 | 0.1491736129 | 1.22754 | 0.1215224 | 1.644345 | 0.1998248 | 0.03992995
757 | 61.501 | 0.61501 | 0.1482173001 | 1.23002 | 0.1204999 | 1.642173 | 0.1978817 | 0.03915717
758 | 61.495 | 0.61495 | 0.1482635025 | 1.2299 | 0.1205492 | 1.640007 | 0.1977015 | 0.0390859
759 | 62.011 | 0.62011 | 0.1443164121 | 1.24022 | 0.1163636 | 1.637846 | 0.1905856 | 0.03632286
760 | 62.041 | 0.62041 | 0.1440885681 | 1.24082 | 0.1161237 | 1.635691 | 0.1899424 | 0.03607812
761 | 62.028 | 0.62028 | 0.1441872784 | 1.24056 | 0.1162276 | 1.633541 | 0.1898626 | 0.03604779
762 | 61.944 | 0.61944 | 0.1448259136 | 1.23888 | 0.1169007 | 1.631398 | 0.1907115 | 0.03637087
763 | 61.972 | 0.61972 | 0.1446128784 | 1.23944 | 0.116676 | 1.62926 | 0.1900955 | 0.03613628
764 | 61.878 | 0.61878 | 0.1453286884 | 1.23756 | 0.1174316 | 1.627127 | 0.1910762 | 0.0365101
765 | 62.097 | 0.62097 | 0.1436637409 | 1.24194 | 0.1156769 | 1.625 | 0.1879749 | 0.03533457
766 | 62.04 | 0.6204 | 0.14409616 | 1.2408 | 0.1161317 | 1.622879 | 0.1884676 | 0.03552003
767 | 62.084 | 0.62084 | 0.1437623056 | 1.24168 | 0.1157805 | 1.620763 | 0.1876527 | 0.03521353
768 | 61.987 | 0.61987 | 0.1444988169 | 1.23974 | 0.1165557 | 1.618652 | 0.1886632 | 0.03559381
769 | 61.742 | 0.61742 | 0.1463674564 | 1.23484 | 0.1185315 | 1.616547 | 0.1916118 | 0.03671509
770 | 61.532 | 0.61532 | 0.1479787024 | 1.23064 | 0.1202453 | 1.614448 | 0.1941298 | 0.03768639
771 | 61.452 | 0.61452 | 0.1485948304 | 1.22904 | 0.1209032 | 1.612354 | 0.1949387 | 0.0380011
772 | 61.402 | 0.61402 | 0.1489805604 | 1.22804 | 0.1213157 | 1.610266 | 0.1953505 | 0.03816183
773 | 61.418 | 0.61418 | 0.1488570724 | 1.22836 | 0.1211836 | 1.608182 | 0.1948853 | 0.03798029
774 | 61.572 | 0.61572 | 0.1476711184 | 1.23144 | 0.1199174 | 1.606105 | 0.1925999 | 0.03709474
775 | 61.73 | 0.6173 | 0.14645929 | 1.2346 | 0.1186289 | 1.604032 | 0.1902846 | 0.03620825
776 | 62.138 | 0.62138 | 0.1433531044 | 1.24276 | 0.1153506 | 1.601965 | 0.1847876 | 0.03414647
777 | 62.132 | 0.62132 | 0.1433985424 | 1.24264 | 0.1153983 | 1.599903 | 0.1846261 | 0.03408681
778 | 62.272 | 0.62272 | 0.1423401984 | 1.24544 | 0.1142891 | 1.597847 | 0.1826165 | 0.03334878
779 | 62.352 | 0.62352 | 0.1417371904 | 1.24704 | 0.1136589 | 1.595796 | 0.1813764 | 0.0328974
780 | 62.48 | 0.6248 | 0.14077504 | 1.2496 | 0.1126561 | 1.59375 | 0.1795456 | 0.03223663
781 | 62.273 | 0.62273 | 0.1423326529 | 1.24546 | 0.1142812 | 1.591709 | 0.1819024 | 0.0330885
782 | 62.384 | 0.62384 | 0.1414963456 | 1.24768 | 0.1134076 | 1.589674 | 0.180281 | 0.03250125
783 | 62.274 | 0.62274 | 0.1423251076 | 1.24548 | 0.1142733 | 1.587644 | 0.1814253 | 0.03291513
784 | 62.074 | 0.62074 | 0.1438381476 | 1.24148 | 0.1158602 | 1.585619 | 0.1837101 | 0.03374941
785 | 61.74 | 0.6174 | 0.14638276 | 1.2348 | 0.1185477 | 1.583599 | 0.1877321 | 0.03524333
786 | 61.715 | 0.61715 | 0.1465741225 | 1.2343 | 0.1187508 | 1.581584 | 0.1878144 | 0.03527424
787 | 61.648 | 0.61648 | 0.1470875904 | 1.23296 | 0.1192963 | 1.579574 | 0.1884374 | 0.03550866
788 | 61.649 | 0.61649 | 0.1470799201 | 1.23298 | 0.1192882 | 1.57757 | 0.1881854 | 0.03541375
789 | 61.828 | 0.61828 | 0.1457101584 | 1.23656 | 0.1178351 | 1.57557 | 0.1856575 | 0.0344687
790 | 61.905 | 0.61905 | 0.1451229025 | 1.2381 | 0.1172142 | 1.573576 | 0.1844454 | 0.03402012
791 | 61.969 | 0.61969 | 0.1446356961 | 1.23938 | 0.1167 | 1.571587 | 0.1834042 | 0.03363711
792 | 61.855 | 0.61855 | 0.1455041025 | 1.2371 | 0.1176171 | 1.569602 | 0.1846121 | 0.03408161
793 | 61.857 | 0.61857 | 0.1454888449 | 1.23714 | 0.117601 | 1.567623 | 0.184354 | 0.03398638
794 | 61.794 | 0.61794 | 0.1459698436 | 1.23588 | 0.11811 | 1.565649 | 0.1849188 | 0.03419497
795 | 61.811 | 0.61811 | 0.1458399721 | 1.23622 | 0.1179725 | 1.563679 | 0.1844712 | 0.03402961
796 | 61.869 | 0.61869 | 0.1453973161 | 1.23738 | 0.1175042 | 1.561715 | 0.183508 | 0.03367519
797 | 62.138 | 0.62138 | 0.1433531044 | 1.24276 | 0.1153506 | 1.559755 | 0.1799187 | 0.03237074
798 | 62.344 | 0.62344 | 0.1417974336 | 1.24688 | 0.1137218 | 1.557801 | 0.1771559 | 0.03138421
799 | 62.523 | 0.62523 | 0.1404525529 | 1.25046 | 0.1123207 | 1.555851 | 0.1747543 | 0.03053906
800 | 62.65 | 0.6265 | 0.13950225 | 1.253 | 0.1113346 | 1.55390625 | 0.1730035 | 0.02993022
800 | 62.65 | 0.6265 | 0.13950225 | 1.253 | 0.1113346 | 1.55390625 | 0.1730035 | 0.02993022

## 0.5PVTiO2
Wavelength nm | Reflactance | R% | (1-R%)^2 | 2*R | (1-R%)^2/2*R | energy hf | [(1-R%)^2/2*R]*hf | {[(1-R%)^2/2*R]*hf}^2
220 | 3.948 | 0.03948 | 0.9225986704 | 0.07896 | 11.68438 | 5.650568 | 66.02339 | 4359.088
221 | 3.936 | 0.03936 | 0.9228292096 | 0.07872 | 11.72293 | 5.625 | 65.94149 | 4348.28
222 | 3.888 | 0.03888 | 0.9237516544 | 0.07776 | 11.87952 | 5.599662 | 66.52131 | 4425.085
223 | 3.851 | 0.03851 | 0.9244630201 | 0.07702 | 12.0029 | 5.574552 | 66.91076 | 4477.05
224 | 3.841 | 0.03841 | 0.9246553281 | 0.07682 | 12.03665 | 5.549665 | 66.79937 | 4462.156
225 | 3.919 | 0.03919 | 0.9231558561 | 0.07838 | 11.77795 | 5.525 | 65.07318 | 4234.519
226 | 3.917 | 0.03917 | 0.9231942889 | 0.07834 | 11.78446 | 5.500553 | 64.82103 | 4201.765
227 | 3.867 | 0.03867 | 0.9241553689 | 0.07734 | 11.94925 | 5.476322 | 65.43796 | 4282.127
228 | 3.896 | 0.03896 | 0.9235978816 | 0.07792 | 11.85316 | 5.452303 | 64.62699 | 4176.648
229 | 3.867 | 0.03867 | 0.9241553689 | 0.07734 | 11.94925 | 5.428493 | 64.86645 | 4207.657
230 | 3.828 | 0.03828 | 0.9249053584 | 0.07656 | 12.08079 | 5.404891 | 65.29536 | 4263.484
231 | 3.789 | 0.03789 | 0.9256556521 | 0.07578 | 12.21504 | 5.381494 | 65.73515 | 4321.11
232 | 3.757 | 0.03757 | 0.9262715049 | 0.07514 | 12.32728 | 5.358297 | 66.05321 | 4363.027
233 | 3.73 | 0.0373 | 0.92679129 | 0.0746 | 12.42348 | 5.3353 | 66.28298 | 4393.433
234 | 3.717 | 0.03717 | 0.9270416089 | 0.07434 | 12.47029 | 5.3125 | 66.24843 | 4388.855
235 | 3.73 | 0.0373 | 0.92679129 | 0.0746 | 12.42348 | 5.289894 | 65.71887 | 4318.969
236 | 3.697 | 0.03697 | 0.9274267809 | 0.07394 | 12.54296 | 5.267479 | 66.0698 | 4365.218
237 | 3.728 | 0.03728 | 0.9268297984 | 0.07456 | 12.43066 | 5.245253 | 65.20194 | 4251.293
238 | 3.652 | 0.03652 | 0.9282937104 | 0.07304 | 12.70939 | 5.223214 | 66.38386 | 4406.817
239 | 3.586 | 0.03586 | 0.9295659396 | 0.07172 | 12.96104 | 5.20136 | 67.41504 | 4544.788
240 | 3.562 | 0.03562 | 0.9300287844 | 0.07124 | 13.05487 | 5.1796875 | 67.62014 | 4572.483
241 | 3.589 | 0.03589 | 0.9295080921 | 0.07178 | 12.9494 | 5.158195 | 66.79554 | 4461.644
242 | 3.609 | 0.03609 | 0.9291224881 | 0.07218 | 12.8723 | 5.13688 | 66.12345 | 4372.311
243 | 3.642 | 0.03642 | 0.9284864164 | 0.07284 | 12.74693 | 5.115741 | 65.20999 | 4252.343
244 | 3.703 | 0.03703 | 0.9273112209 | 0.07406 | 12.52108 | 5.094775 | 63.79208 | 4069.43
245 | 3.688 | 0.03688 | 0.9276001344 | 0.07376 | 12.57592 | 5.07398 | 63.80998 | 4071.714
246 | 3.639 | 0.03639 | 0.9285442321 | 0.07278 | 12.75823 | 5.053354 | 64.47187 | 4156.621
247 | 3.607 | 0.03607 | 0.9291610449 | 0.07214 | 12.87997 | 5.032895 | 64.82353 | 4202.091
248 | 3.611 | 0.03611 | 0.9290839321 | 0.07222 | 12.86463 | 5.012601 | 64.48528 | 4158.351
249 | 3.585 | 0.03585 | 0.9295852225 | 0.0717 | 12.96493 | 4.99247 | 64.727 | 4189.585
250 | 3.598 | 0.03598 | 0.9293345604 | 0.07196 | 12.9146 | 4.9725 | 64.21784 | 4123.932
251 | 3.616 | 0.03616 | 0.9289875456 | 0.07232 | 12.84551 | 4.952689 | 63.61984 | 4047.484
252 | 3.643 | 0.03643 | 0.9284671449 | 0.07286 | 12.74317 | 4.933036 | 62.8625 | 3951.694
253 | 3.632 | 0.03632 | 0.9286791424 | 0.07264 | 12.78468 | 4.913538 | 62.818 | 3946.102
254 | 3.664 | 0.03664 | 0.9280624896 | 0.07328 | 12.66461 | 4.894193 | 61.98304 | 3841.897
255 | 3.647 | 0.03647 | 0.9283900609 | 0.07294 | 12.72813 | 4.875 | 62.04965 | 3850.159
256 | 3.634 | 0.03634 | 0.9286405956 | 0.07268 | 12.77711 | 4.855957 | 62.04511 | 3849.596
257 | 3.596 | 0.03596 | 0.9293731216 | 0.07192 | 12.92232 | 4.837062 | 62.50606 | 3907.007
258 | 3.578 | 0.03578 | 0.9297202084 | 0.07156 | 12.99218 | 4.818314 | 62.60039 | 3918.809
259 | 3.566 | 0.03566 | 0.9299516356 | 0.07132 | 13.03914 | 4.79971 | 62.58411 | 3916.771
260 | 3.56 | 0.0356 | 0.93006736 | 0.0712 | 13.06274 | 4.78125 | 62.45624 | 3900.782
261 | 3.556 | 0.03556 | 0.9301445136 | 0.07112 | 13.07852 | 4.762931 | 62.2921 | 3880.306
262 | 3.594 | 0.03594 | 0.9294116836 | 0.07188 | 12.93005 | 4.744752 | 61.34986 | 3763.805
263 | 3.595 | 0.03595 | 0.9293924025 | 0.0719 | 12.92618 | 4.726711 | 61.09832 | 3733.005
264 | 3.59 | 0.0359 | 0.92948881 | 0.0718 | 12.94553 | 4.708807 | 60.95798 | 3715.876
265 | 3.594 | 0.03594 | 0.9294116836 | 0.07188 | 12.93005 | 4.691038 | 60.65533 | 3679.069
266 | 3.605 | 0.03605 | 0.9291996025 | 0.0721 | 12.88765 | 4.673402 | 60.22918 | 3627.554
267 | 3.586 | 0.03586 | 0.9295659396 | 0.07172 | 12.96104 | 4.655899 | 60.3453 | 3641.555
268 | 3.56 | 0.0356 | 0.93006736 | 0.0712 | 13.06274 | 4.638526 | 60.59188 | 3671.376
269 | 3.523 | 0.03523 | 0.9307811529 | 0.07046 | 13.21006 | 4.621283 | 61.04744 | 3726.79
270 | 3.515 | 0.03515 | 0.9309355225 | 0.0703 | 13.24233 | 4.604167 | 60.96988 | 3717.326
271 | 3.524 | 0.03524 | 0.9307618576 | 0.07048 | 13.20604 | 4.587177 | 60.57845 | 3669.749
272 | 3.516 | 0.03516 | 0.9309162256 | 0.07032 | 13.23829 | 4.5703125 | 60.5031 | 3660.625
273 | 3.513 | 0.03513 | 0.9309741169 | 0.07026 | 13.25041 | 4.553571 | 60.33671 | 3640.518
274 | 3.536 | 0.03536 | 0.9305303296 | 0.07072 | 13.15795 | 4.536953 | 59.697 | 3563.732
275 | 3.519 | 0.03519 | 0.9308583361 | 0.07038 | 13.22618 | 4.520455 | 59.78833 | 3574.645
276 | 3.499 | 0.03499 | 0.9312443001 | 0.06998 | 13.30729 | 4.504076 | 59.93706 | 3592.451
277 | 3.471 | 0.03471 | 0.9317847841 | 0.06942 | 13.42243 | 4.487816 | 60.23737 | 3628.541
278 | 3.505 | 0.03505 | 0.9311285025 | 0.0701 | 13.28286 | 4.471673 | 59.3966 | 3527.956
279 | 3.493 | 0.03493 | 0.9313601049 | 0.06986 | 13.33181 | 4.455645 | 59.40181 | 3528.575
280 | 3.527 | 0.03527 | 0.9307039729 | 0.07054 | 13.19399 | 4.439732 | 58.57778 | 3431.356
281 | 3.487 | 0.03487 | 0.9314759169 | 0.06974 | 13.35641 | 4.423932 | 59.08785 | 3491.374
282 | 3.521 | 0.03521 | 0.9308197441 | 0.07042 | 13.21812 | 4.408245 | 58.26869 | 3395.24
283 | 3.502 | 0.03502 | 0.9311864004 | 0.07004 | 13.29507 | 4.392668 | 58.40081 | 3410.654
284 | 3.509 | 0.03509 | 0.9310513081 | 0.07018 | 13.26662 | 4.377201 | 58.07065 | 3372.201
285 | 3.492 | 0.03492 | 0.9313794064 | 0.06984 | 13.3359 | 4.361842 | 58.1691 | 3383.644
286 | 3.519 | 0.03519 | 0.9308583361 | 0.07038 | 13.22618 | 4.346591 | 57.48878 | 3304.96
287 | 3.529 | 0.03529 | 0.9306653841 | 0.07058 | 13.18596 | 4.331446 | 57.11429 | 3262.043
288 | 3.528 | 0.03528 | 0.9306846784 | 0.07056 | 13.18998 | 4.31640625 | 56.93329 | 3241.4
289 | 3.536 | 0.03536 | 0.9305303296 | 0.07072 | 13.15795 | 4.301471 | 56.59854 | 3203.395
290 | 3.568 | 0.03568 | 0.9299130624 | 0.07136 | 13.03129 | 4.286638 | 55.86043 | 3120.388
291 | 3.55 | 0.0355 | 0.93026025 | 0.071 | 13.10226 | 4.271907 | 55.97163 | 3132.823
292 | 3.523 | 0.03523 | 0.9307811529 | 0.07046 | 13.21006 | 4.257277 | 56.23891 | 3162.815
293 | 3.537 | 0.03537 | 0.9305110369 | 0.07074 | 13.15396 | 4.242747 | 55.80892 | 3114.636
294 | 3.539 | 0.03539 | 0.9304724521 | 0.07078 | 13.14598 | 4.228316 | 55.58536 | 3089.732
295 | 3.514 | 0.03514 | 0.9309548196 | 0.07028 | 13.24637 | 4.213983 | 55.81997 | 3115.87
296 | 3.51 | 0.0351 | 0.93103201 | 0.0702 | 13.26256 | 4.199747 | 55.69941 | 3102.424
297 | 3.507 | 0.03507 | 0.9310899049 | 0.07014 | 13.27473 | 4.185606 | 55.56281 | 3087.226
298 | 3.492 | 0.03492 | 0.9313794064 | 0.06984 | 13.3359 | 4.17156 | 55.63152 | 3094.866
299 | 3.46 | 0.0346 | 0.93199716 | 0.0692 | 13.46817 | 4.157609 | 55.99537 | 3135.481
300 | 3.431 | 0.03431 | 0.9325571761 | 0.06862 | 13.59017 | 4.14375 | 56.31425 | 3171.295
301 | 3.465 | 0.03465 | 0.9319006225 | 0.0693 | 13.44734 | 4.129983 | 55.53729 | 3084.39
302 | 3.452 | 0.03452 | 0.9321516304 | 0.06904 | 13.50162 | 4.116308 | 55.57681 | 3088.782
303 | 3.451 | 0.03451 | 0.9321709401 | 0.06902 | 13.50581 | 4.102723 | 55.41059 | 3070.334
304 | 3.489 | 0.03489 | 0.9314373121 | 0.06978 | 13.3482 | 4.089227 | 54.58381 | 2979.393
305 | 3.512 | 0.03512 | 0.9309934144 | 0.07024 | 13.25446 | 4.07582 | 54.0228 | 2918.463
306 | 3.532 | 0.03532 | 0.9306075024 | 0.07064 | 13.17395 | 4.0625 | 53.51915 | 2864.3
307 | 3.527 | 0.03527 | 0.9307039729 | 0.07054 | 13.19399 | 4.049267 | 53.42598 | 2854.336
308 | 3.565 | 0.03565 | 0.9299709225 | 0.0713 | 13.04307 | 4.03612 | 52.6434 | 2771.327
309 | 3.562 | 0.03562 | 0.9300287844 | 0.07124 | 13.05487 | 4.023058 | 52.52049 | 2758.402
310 | 3.593 | 0.03593 | 0.9294309649 | 0.07186 | 12.93391 | 4.010081 | 51.86603 | 2690.085
311 | 3.609 | 0.03609 | 0.9291224881 | 0.07218 | 12.8723 | 3.997186 | 51.45298 | 2647.409
312 | 3.622 | 0.03622 | 0.9288718884 | 0.07244 | 12.82264 | 3.984375 | 51.0902 | 2610.208
313 | 3.609 | 0.03609 | 0.9291224881 | 0.07218 | 12.8723 | 3.971645 | 51.1242 | 2613.684
314 | 3.629 | 0.03629 | 0.9287369641 | 0.07258 | 12.79605 | 3.958997 | 50.6595 | 2566.385
315 | 3.648 | 0.03648 | 0.9283707904 | 0.07296 | 12.72438 | 3.946429 | 50.21586 | 2521.632
316 | 3.664 | 0.03664 | 0.9280624896 | 0.07328 | 12.66461 | 3.93394 | 49.82181 | 2482.212
317 | 3.734 | 0.03734 | 0.9267142756 | 0.07468 | 12.40914 | 3.92153 | 48.6628 | 2368.068
318 | 3.767 | 0.03767 | 0.9260790289 | 0.07534 | 12.292 | 3.909198 | 48.05185 | 2308.98
319 | 3.8 | 0.038 | 0.925444 | 0.076 | 12.17689 | 3.896944 | 47.45267 | 2251.756
320 | 3.838 | 0.03838 | 0.9247130244 | 0.07676 | 12.04681 | 3.884765625 | 46.79903 | 2190.149
321 | 3.866 | 0.03866 | 0.9241745956 | 0.07732 | 11.95259 | 3.872664 | 46.28838 | 2142.614
322 | 3.915 | 0.03915 | 0.9232327225 | 0.0783 | 11.79097 | 3.860637 | 45.52064 | 2072.129
323 | 3.974 | 0.03974 | 0.9220992676 | 0.07948 | 11.60165 | 3.848684 | 44.65109 | 1993.72
324 | 4.036 | 0.04036 | 0.9209089296 | 0.08072 | 11.40868 | 3.836806 | 43.7729 | 1916.067
325 | 4.08 | 0.0408 | 0.92006464 | 0.0816 | 11.2753 | 3.825 | 43.12803 | 1860.027
326 | 4.176 | 0.04176 | 0.9182238976 | 0.08352 | 10.99406 | 3.813267 | 41.92329 | 1757.562
327 | 4.256 | 0.04256 | 0.9166913536 | 0.08512 | 10.7694 | 3.801606 | 40.94101 | 1676.166
328 | 4.339 | 0.04339 | 0.9151026921 | 0.08678 | 10.54509 | 3.790015 | 39.96604 | 1597.285
329 | 4.448 | 0.04448 | 0.9130184704 | 0.08896 | 10.26325 | 3.778495 | 38.77963 | 1503.86
330 | 4.539 | 0.04539 | 0.9112802521 | 0.09078 | 10.03834 | 3.767045 | 37.81487 | 1429.965
331 | 4.604 | 0.04604 | 0.9100396816 | 0.09208 | 9.883142 | 3.755665 | 37.11777 | 1377.729
332 | 4.682 | 0.04682 | 0.9085521124 | 0.09364 | 9.702607 | 3.744352 | 36.32998 | 1319.867
333 | 4.788 | 0.04788 | 0.9065324944 | 0.09576 | 9.466714 | 3.733108 | 35.34027 | 1248.934
334 | 4.916 | 0.04916 | 0.9040967056 | 0.09832 | 9.195451 | 3.721931 | 34.22483 | 1171.339
335 | 5.037 | 0.05037 | 0.9017971369 | 0.10074 | 8.951729 | 3.710821 | 33.21826 | 1103.453
336 | 5.156 | 0.05156 | 0.8995384336 | 0.10312 | 8.72322 | 3.699777 | 32.27397 | 1041.609
337 | 5.311 | 0.05311 | 0.8966006721 | 0.10622 | 8.440978 | 3.688798 | 31.13706 | 969.5168
338 | 5.459 | 0.05459 | 0.8938000681 | 0.10918 | 8.186482 | 3.677885 | 30.10893 | 906.548
339 | 5.57 | 0.0557 | 0.89170249 | 0.1114 | 8.004511 | 3.667035 | 29.35282 | 861.5883
340 | 5.735 | 0.05735 | 0.8885890225 | 0.1147 | 7.747071 | 3.65625 | 28.32523 | 802.3185
341 | 5.914 | 0.05914 | 0.8852175396 | 0.11828 | 7.484085 | 3.645528 | 27.28344 | 744.3861
342 | 6.073 | 0.06073 | 0.8822281329 | 0.12146 | 7.263528 | 3.634868 | 26.40197 | 697.064
343 | 6.235 | 0.06235 | 0.8791875225 | 0.1247 | 7.050421 | 3.624271 | 25.55264 | 652.9373
344 | 6.437 | 0.06437 | 0.8754034969 | 0.12874 | 6.799779 | 3.613735 | 24.5726 | 603.8127
345 | 6.675 | 0.06675 | 0.8709555625 | 0.1335 | 6.524012 | 3.603261 | 23.50772 | 552.6127
346 | 6.91 | 0.0691 | 0.86657481 | 0.1382 | 6.27044 | 3.592847 | 22.52873 | 507.5437
347 | 7.168 | 0.07168 | 0.8617780224 | 0.14336 | 6.011286 | 3.582493 | 21.53539 | 463.773
348 | 7.407 | 0.07407 | 0.8573463649 | 0.14814 | 5.787406 | 3.572198 | 20.67376 | 427.4045
349 | 7.686 | 0.07686 | 0.8521874596 | 0.15372 | 5.543764 | 3.561963 | 19.74668 | 389.9315
350 | 7.92 | 0.0792 | 0.84787264 | 0.1584 | 5.352731 | 3.551786 | 19.01175 | 361.4468
351 | 8.241 | 0.08241 | 0.8419714081 | 0.16482 | 5.10843 | 3.541667 | 18.09236 | 327.3333
352 | 8.568 | 0.08568 | 0.8359810624 | 0.17136 | 4.878508 | 3.531605 | 17.22896 | 296.8371
353 | 8.924 | 0.08924 | 0.8294837776 | 0.17848 | 4.647489 | 3.521601 | 16.3666 | 267.8656
354 | 9.312 | 0.09312 | 0.8224313344 | 0.18624 | 4.415976 | 3.511653 | 15.50737 | 240.4786
355 | 9.757 | 0.09757 | 0.8143799049 | 0.19514 | 4.173311 | 3.501761 | 14.61394 | 213.5671
356 | 10.208 | 0.10208 | 0.8062603264 | 0.20416 | 3.949159 | 3.491924 | 13.79016 | 190.1686
357 | 10.671 | 0.10671 | 0.7979670241 | 0.21342 | 3.738951 | 3.482143 | 13.01956 | 169.509
358 | 11.158 | 0.11158 | 0.7892900964 | 0.22316 | 3.53688 | 3.472416 | 12.28152 | 150.8357
359 | 11.706 | 0.11706 | 0.7795830436 | 0.23412 | 3.329844 | 3.462744 | 11.5304 | 132.95
360 | 12.412 | 0.12412 | 0.7671657744 | 0.24824 | 3.09042 | 3.453125 | 10.67161 | 113.8832
361 | 13.056 | 0.13056 | 0.7559259136 | 0.26112 | 2.894937 | 3.44356 | 9.9688875 | 99.37872
362 | 13.708 | 0.13708 | 0.7446309264 | 0.27416 | 2.716045 | 3.434047 | 9.327026 | 86.99342
363 | 14.625 | 0.14625 | 0.7288890625 | 0.2925 | 2.491928 | 3.424587 | 8.533825 | 72.82617
364 | 15.414 | 0.15414 | 0.7154791396 | 0.30828 | 2.320874 | 3.415179 | 7.9262 | 62.82465
365 | 16.129 | 0.16129 | 0.7034344641 | 0.32258 | 2.180651 | 3.405822 | 7.42691 | 55.15899
366 | 16.957 | 0.16957 | 0.6896139849 | 0.33914 | 2.03342 | 3.396516 | 6.906544 | 47.70034
367 | 17.957 | 0.17957 | 0.6731053849 | 0.35914 | 1.874214 | 3.387262 | 6.348455 | 40.30288
368 | 18.786 | 0.18786 | 0.6595713796 | 0.37572 | 1.755486 | 3.378057 | 5.930134 | 35.16648
369 | 19.745 | 0.19745 | 0.6440865025 | 0.3949 | 1.631012 | 3.368902 | 5.494719 | 30.19194
370 | 20.827 | 0.20827 | 0.6268363929 | 0.41654 | 1.504865 | 3.359797 | 5.056041 | 25.56355
371 | 21.911 | 0.21911 | 0.6097891921 | 0.43822 | 1.391514 | 3.350741 | 4.662603 | 21.73986
372 | 22.891 | 0.22891 | 0.5945797881 | 0.45782 | 1.29872 | 3.341734 | 4.339975 | 18.83538
373 | 23.91 | 0.2391 | 0.57896881 | 0.4782 | 1.210725 | 3.332775 | 4.035075 | 16.28183
374 | 24.941 | 0.24941 | 0.5633853481 | 0.49882 | 1.129436 | 3.323864 | 3.754092 | 14.09321
375 | 25.828 | 0.25828 | 0.5501485584 | 0.51656 | 1.065024 | 3.315 | 3.530553 | 12.4648
376 | 26.804 | 0.26804 | 0.5357654416 | 0.53608 | 0.9994132 | 3.306184 | 3.304244 | 10.91803
377 | 27.853 | 0.27853 | 0.5205189609 | 0.55706 | 0.9344038 | 3.297414 | 3.081116 | 9.493275
378 | 28.87 | 0.2887 | 0.50594769 | 0.5774 | 0.8762516 | 3.28869 | 2.88172 | 8.304312
379 | 29.894 | 0.29894 | 0.4914851236 | 0.59788 | 0.8220464 | 3.280013 | 2.696323 | 7.270159
380 | 30.937 | 0.30937 | 0.4769697969 | 0.61874 | 0.7708727 | 3.271382 | 2.521819 | 6.35957
381 | 31.806 | 0.31806 | 0.4650421636 | 0.63612 | 0.7310604 | 3.262795 | 2.385301 | 5.689659
382 | 32.652 | 0.32652 | 0.4535753104 | 0.65304 | 0.6945598 | 3.254254 | 2.260274 | 5.108838
383 | 33.429 | 0.33429 | 0.4431698041 | 0.66858 | 0.6628523 | 3.245757 | 2.151458 | 4.62877
384 | 34.094 | 0.34094 | 0.4343600836 | 0.68188 | 0.6370037 | 3.237305 | 2.062175 | 4.252566
385 | 34.784 | 0.34784 | 0.4253126656 | 0.69568 | 0.6113625 | 3.228896 | 1.974026 | 3.896779
386 | 35.476 | 0.35476 | 0.4163346576 | 0.70952 | 0.5867835 | 3.220531 | 1.889755 | 3.571173
387 | 36.204 | 0.36204 | 0.4069929616 | 0.72408 | 0.5620829 | 3.212209 | 1.805528 | 3.259931
388 | 36.898 | 0.36898 | 0.3981862404 | 0.73796 | 0.539577 | 3.20393 | 1.728767 | 2.988636
389 | 37.536 | 0.37536 | 0.3901751296 | 0.75072 | 0.5197346 | 3.195694 | 1.660913 | 2.758631
390 | 38.255 | 0.38255 | 0.3812445025 | 0.7651 | 0.4982937 | 3.1875 | 1.588311 | 2.522732
391 | 38.911 | 0.38911 | 0.3731865921 | 0.77822 | 0.4795387 | 3.179348 | 1.52462 | 2.324467
392 | 39.424 | 0.39424 | 0.3669451776 | 0.78848 | 0.465383 | 3.171237 | 1.47584 | 2.178103
393 | 39.911 | 0.39911 | 0.3610687921 | 0.79822 | 0.4523425 | 3.163168 | 1.430835 | 2.047289
394 | 40.444 | 0.40444 | 0.3546917136 | 0.80888 | 0.4384973 | 3.15514 | 1.38352 | 1.914128
395 | 40.884 | 0.40884 | 0.3494701456 | 0.81768 | 0.4273923 | 3.147152 | 1.345069 | 1.809209
396 | 41.173 | 0.41173 | 0.3460615929 | 0.82346 | 0.4202531 | 3.139205 | 1.31926 | 1.740448
397 | 41.365 | 0.41365 | 0.3438063225 | 0.8273 | 0.4155764 | 3.131297 | 1.301293 | 1.693364
398 | 41.635 | 0.41635 | 0.3406473225 | 0.8327 | 0.4090877 | 3.12343 | 1.277757 | 1.632662
399 | 41.933 | 0.41933 | 0.3371776489 | 0.83866 | 0.4020433 | 3.115602 | 1.252607 | 1.569024
400 | 42.059 | 0.42059 | 0.3357159481 | 0.84118 | 0.3991012 | 3.1078125 | 1.240332 | 1.538423
401 | 42.435 | 0.42435 | 0.3313729225 | 0.8487 | 0.3904477 | 3.100062 | 1.210412 | 1.465097
402 | 42.799 | 0.42799 | 0.3271954401 | 0.85598 | 0.3822466 | 3.092351 | 1.182041 | 1.39722
403 | 43.092 | 0.43092 | 0.3238520464 | 0.86184 | 0.3757682 | 3.084677 | 1.159124 | 1.343568
404 | 43.349 | 0.43349 | 0.3209335801 | 0.86698 | 0.3701741 | 3.077042 | 1.139041 | 1.297415
405 | 43.592 | 0.43592 | 0.3181862464 | 0.87184 | 0.3649594 | 3.069444 | 1.120223 | 1.254899
406 | 43.833 | 0.43833 | 0.3154731889 | 0.87666 | 0.3598581 | 3.061884 | 1.101844 | 1.21406
407 | 44.121 | 0.44121 | 0.3122462641 | 0.88242 | 0.3538522 | 3.054361 | 1.080792 | 1.168112
408 | 44.387 | 0.44387 | 0.3092805769 | 0.88774 | 0.3483909 | 3.046875 | 1.061504 | 1.12679
409 | 44.631 | 0.44631 | 0.3065726161 | 0.89262 | 0.3434526 | 3.039425 | 1.043898 | 1.089724
410 | 44.823 | 0.44823 | 0.3044501329 | 0.89646 | 0.3396137 | 3.032012 | 1.029713 | 1.060309
411 | 44.916 | 0.44916 | 0.3034247056 | 0.89832 | 0.3377691 | 3.024635 | 1.021628 | 1.043724
412 | 45 | 0.45 | 0.3025 | 0.9 | 0.3361111 | 3.017294 | 1.014146 | 1.028492
413 | 45.134 | 0.45134 | 0.3010277956 | 0.90268 | 0.3334823 | 3.009988 | 1.003778 | 1.00757
414 | 45.224 | 0.45224 | 0.3000410176 | 0.90448 | 0.3317276 | 3.002717 | 0.9960844 | 0.9921841
415 | 45.453 | 0.45453 | 0.2975375209 | 0.90906 | 0.3273024 | 2.995482 | 0.9804284 | 0.9612399
416 | 45.561 | 0.45561 | 0.2963604721 | 0.91122 | 0.3252348 | 2.98828125 | 0.9718931 | 0.9445762
417 | 45.791 | 0.45791 | 0.2938615681 | 0.91582 | 0.3208726 | 2.981115 | 0.9565582 | 0.9150037
418 | 46.049 | 0.46049 | 0.2910710401 | 0.92098 | 0.3160449 | 2.973983 | 0.9399123 | 0.8834351
419 | 46.291 | 0.46291 | 0.2884656681 | 0.92582 | 0.3115786 | 2.966885 | 0.9244179 | 0.8545485
420 | 46.502 | 0.46502 | 0.2862036004 | 0.93004 | 0.3077326 | 2.959821 | 0.9108335 | 0.8296176
421 | 46.871 | 0.46871 | 0.2822690641 | 0.93742 | 0.3011127 | 2.952791 | 0.8891229 | 0.7905394
422 | 47.03 | 0.4703 | 0.28058209 | 0.9406 | 0.2983012 | 2.945794 | 0.8787338 | 0.7721731
423 | 47.108 | 0.47108 | 0.2797563664 | 0.94216 | 0.2969308 | 2.93883 | 0.8726292 | 0.7614817
424 | 47.269 | 0.47269 | 0.2780558361 | 0.94538 | 0.2941207 | 2.931899 | 0.8623321 | 0.7436166
425 | 47.341 | 0.47341 | 0.2772970281 | 0.94682 | 0.292872 | 2.925 | 0.8566505 | 0.73385
426 | 47.396 | 0.47396 | 0.2767180816 | 0.94792 | 0.2919213 | 2.918134 | 0.8518655 | 0.7256749
427 | 47.576 | 0.47576 | 0.2748275776 | 0.95152 | 0.2888301 | 2.9113 | 0.8408709 | 0.7070638
428 | 47.76 | 0.4776 | 0.27290176 | 0.9552 | 0.2857012 | 2.904498 | 0.8298184 | 0.6885986
429 | 47.88 | 0.4788 | 0.27164944 | 0.9576 | 0.2836774 | 2.897727 | 0.8220196 | 0.6757163
430 | 48.033 | 0.48033 | 0.2700569089 | 0.96066 | 0.281116 | 2.890988 | 0.8127031 | 0.6604864
431 | 48.211 | 0.48211 | 0.2682100521 | 0.96422 | 0.2781627 | 2.884281 | 0.8022994 | 0.6436843
432 | 48.21 | 0.4821 | 0.26822041 | 0.9642 | 0.2781792 | 2.877604 | 0.8004897 | 0.6407838
433 | 48.326 | 0.48326 | 0.2670202276 | 0.96652 | 0.2762697 | 2.870958 | 0.7931589 | 0.6291011
434 | 48.391 | 0.48391 | 0.2663488881 | 0.96782 | 0.275205 | 2.864343 | 0.7882816 | 0.6213878
435 | 48.491 | 0.48491 | 0.2653177081 | 0.96982 | 0.2735742 | 2.857759 | 0.781809 | 0.6112253
436 | 48.588 | 0.48588 | 0.2643193744 | 0.97176 | 0.2720007 | 2.851204 | 0.7755294 | 0.6014459
437 | 48.837 | 0.48837 | 0.2617652569 | 0.97674 | 0.2679989 | 2.84468 | 0.762371 | 0.5812096
438 | 48.937 | 0.48937 | 0.2607429969 | 0.97874 | 0.2664068 | 2.838185 | 0.7561118 | 0.571705
439 | 49.107 | 0.49107 | 0.2590097449 | 0.98214 | 0.2637198 | 2.83172 | 0.7467805 | 0.5576812
440 | 49.275 | 0.49275 | 0.2573025625 | 0.9855 | 0.2610883 | 2.825284 | 0.7376487 | 0.5441257
441 | 49.401 | 0.49401 | 0.2560258801 | 0.98802 | 0.2591303 | 2.818878 | 0.7304565 | 0.5335667
442 | 49.54 | 0.4954 | 0.25462116 | 0.9908 | 0.2569854 | 2.8125 | 0.7227715 | 0.5223987
443 | 49.642 | 0.49642 | 0.2535928164 | 0.99284 | 0.2554216 | 2.806151 | 0.7167517 | 0.5137331
444 | 49.776 | 0.49776 | 0.2522450176 | 0.99552 | 0.2533802 | 2.799831 | 0.7094216 | 0.5032791
445 | 49.849 | 0.49849 | 0.2515122801 | 0.99698 | 0.2522741 | 2.793539 | 0.7047378 | 0.4966553
446 | 49.912 | 0.49912 | 0.2508807744 | 0.99824 | 0.2513231 | 2.787276 | 0.7005068 | 0.4907098
447 | 50.03 | 0.5003 | 0.24970009 | 1.0006 | 0.2495504 | 2.78104 | 0.6940096 | 0.4816493
448 | 50.092 | 0.50092 | 0.2490808464 | 1.00184 | 0.2486234 | 2.774833 | 0.6898883 | 0.4759458
449 | 50.218 | 0.50218 | 0.2478247524 | 1.00436 | 0.2467489 | 2.768653 | 0.683162 | 0.4667104
450 | 50.376 | 0.50376 | 0.2462541376 | 1.00752 | 0.2444161 | 2.7625 | 0.6751996 | 0.4558944
451 | 50.563 | 0.50563 | 0.2444016969 | 1.01126 | 0.2416804 | 2.756375 | 0.6661617 | 0.4437714
452 | 50.588 | 0.50588 | 0.2441545744 | 1.01176 | 0.2413167 | 2.750277 | 0.6636876 | 0.4404813
453 | 50.766 | 0.50766 | 0.2423986756 | 1.01532 | 0.2387412 | 2.744205 | 0.6551548 | 0.4292278
454 | 50.828 | 0.50828 | 0.2417885584 | 1.01656 | 0.2378498 | 2.738161 | 0.6512709 | 0.4241538
455 | 50.867 | 0.50867 | 0.2414051689 | 1.01734 | 0.2372906 | 2.732143 | 0.6483117 | 0.420308
456 | 50.933 | 0.50933 | 0.2407570489 | 1.01866 | 0.2363468 | 2.726151 | 0.6443172 | 0.4151446
457 | 51.085 | 0.51085 | 0.2392677225 | 1.0217 | 0.2341859 | 2.720186 | 0.6370292 | 0.4058062
458 | 51.232 | 0.51232 | 0.2378317824 | 1.02464 | 0.2321125 | 2.714247 | 0.6300107 | 0.3969134
459 | 51.343 | 0.51343 | 0.2367503649 | 1.02686 | 0.2305576 | 2.708333 | 0.6244268 | 0.3899088
460 | 51.423 | 0.51423 | 0.2359724929 | 1.02846 | 0.2294426 | 2.702446 | 0.620056 | 0.3844695
461 | 51.509 | 0.51509 | 0.2351377081 | 1.03018 | 0.2282491 | 2.696584 | 0.6154929 | 0.3788315
462 | 51.631 | 0.51631 | 0.2339560161 | 1.03262 | 0.2265655 | 2.690747 | 0.6096303 | 0.371649
463 | 51.669 | 0.51669 | 0.2335885561 | 1.03338 | 0.2260432 | 2.684935 | 0.6069114 | 0.3683415
464 | 51.745 | 0.51745 | 0.2328545025 | 1.0349 | 0.2250019 | 2.679149 | 0.6028136 | 0.3633843
465 | 51.919 | 0.51919 | 0.2311782561 | 1.03838 | 0.2226336 | 2.673387 | 0.5951857 | 0.3542461
466 | 52.07 | 0.5207 | 0.22972849 | 1.0414 | 0.2205958 | 2.66765 | 0.5884725 | 0.3462999
467 | 52.114 | 0.52114 | 0.2293068996 | 1.04228 | 0.2200051 | 2.661938 | 0.5856399 | 0.3429741
468 | 52.231 | 0.52231 | 0.2281877361 | 1.04462 | 0.2184409 | 2.65625 | 0.5802336 | 0.3366711
469 | 52.335 | 0.52335 | 0.2271952225 | 1.0467 | 0.2170586 | 2.650586 | 0.5753325 | 0.3310075
470 | 52.488 | 0.52488 | 0.2257390144 | 1.04976 | 0.2150387 | 2.644947 | 0.5687659 | 0.3234946
471 | 52.611 | 0.52611 | 0.2245717321 | 1.05222 | 0.2134266 | 2.639331 | 0.5633035 | 0.3173108
472 | 52.733 | 0.52733 | 0.2234169289 | 1.05466 | 0.2118379 | 2.633739 | 0.5579257 | 0.3112811
473 | 52.932 | 0.52932 | 0.2215396624 | 1.05864 | 0.2092682 | 2.628171 | 0.5499926 | 0.3024919
474 | 53.077 | 0.53077 | 0.2201767929 | 1.06154 | 0.2074126 | 2.622627 | 0.5439659 | 0.2958988
475 | 53.109 | 0.53109 | 0.2198765881 | 1.06218 | 0.207005 | 2.617105 | 0.5417539 | 0.2934973
476 | 53.155 | 0.53155 | 0.2194454025 | 1.0631 | 0.2064203 | 2.611607 | 0.5390887 | 0.2906166
477 | 53.255 | 0.53255 | 0.2185095025 | 1.0651 | 0.205154 | 2.606132 | 0.5346584 | 0.2858596
478 | 53.256 | 0.53256 | 0.2185001536 | 1.06512 | 0.2051413 | 2.60068 | 0.533507 | 0.2846297
479 | 53.378 | 0.53378 | 0.2173610884 | 1.06756 | 0.2036055 | 2.595251 | 0.5284073 | 0.2792143
480 | 53.547 | 0.53547 | 0.2157881209 | 1.07094 | 0.2014941 | 2.58984375 | 0.5218383 | 0.2723152
481 | 53.69 | 0.5369 | 0.21446161 | 1.0738 | 0.1997221 | 2.584459 | 0.5161737 | 0.2664353
482 | 53.738 | 0.53738 | 0.2140172644 | 1.07476 | 0.1991303 | 2.579098 | 0.5135764 | 0.2637607
483 | 53.856 | 0.53856 | 0.2129268736 | 1.07712 | 0.1976817 | 2.573758 | 0.5087847 | 0.2588619
484 | 53.932 | 0.53932 | 0.2122260624 | 1.07864 | 0.1967534 | 2.56844 | 0.5053493 | 0.2553779
485 | 53.984 | 0.53984 | 0.2117472256 | 1.07968 | 0.1961204 | 2.563144 | 0.5026848 | 0.252692
486 | 54.033 | 0.54033 | 0.2112965089 | 1.08066 | 0.1955254 | 2.55787 | 0.5001287 | 0.2501287
487 | 54.19 | 0.5419 | 0.20985561 | 1.0838 | 0.1936295 | 2.552618 | 0.4942621 | 0.244295
488 | 54.308 | 0.54308 | 0.2087758864 | 1.08616 | 0.1922147 | 2.547387 | 0.4896452 | 0.2397524
489 | 54.358 | 0.54358 | 0.2083192164 | 1.08716 | 0.1916178 | 2.542178 | 0.4871266 | 0.2372923
490 | 54.475 | 0.54475 | 0.2072525625 | 1.0895 | 0.1902272 | 2.53699 | 0.4826045 | 0.2329071
491 | 54.528 | 0.54528 | 0.2067702784 | 1.09056 | 0.1896001 | 2.531823 | 0.4800338 | 0.2304325
492 | 54.694 | 0.54694 | 0.2052633636 | 1.09388 | 0.1876471 | 2.526677 | 0.4741235 | 0.2247931
493 | 54.821 | 0.54821 | 0.2041142041 | 1.09642 | 0.1861642 | 2.521552 | 0.4694228 | 0.2203577
494 | 54.908 | 0.54908 | 0.2033288464 | 1.09816 | 0.1851541 | 2.516447 | 0.4659306 | 0.2170913
495 | 54.984 | 0.54984 | 0.2026440256 | 1.09968 | 0.1842754 | 2.511364 | 0.4627827 | 0.2141678
496 | 55.188 | 0.55188 | 0.2008115344 | 1.10376 | 0.1819341 | 2.5063 | 0.4559814 | 0.207919
497 | 55.223 | 0.55223 | 0.2004979729 | 1.10446 | 0.1815348 | 2.501258 | 0.4540654 | 0.2061754
498 | 55.262 | 0.55262 | 0.2001488644 | 1.10524 | 0.1810909 | 2.496235 | 0.4520453 | 0.204345
499 | 55.384 | 0.55384 | 0.1990587456 | 1.10768 | 0.1797078 | 2.491232 | 0.4476939 | 0.2004299
500 | 55.464 | 0.55464 | 0.1983455296 | 1.10928 | 0.1788056 | 2.48625 | 0.4445555 | 0.1976296
501 | 55.479 | 0.55479 | 0.1982119441 | 1.10958 | 0.1786369 | 2.481287 | 0.4432495 | 0.1964701
502 | 55.57 | 0.5557 | 0.19740249 | 1.1114 | 0.1776161 | 2.476345 | 0.4398386 | 0.193458
503 | 55.638 | 0.55638 | 0.1967987044 | 1.11276 | 0.1768564 | 2.471421 | 0.4370867 | 0.1910447
504 | 55.742 | 0.55742 | 0.1958770564 | 1.11484 | 0.1756997 | 2.466518 | 0.4333665 | 0.1878065
505 | 55.797 | 0.55797 | 0.1953905209 | 1.11594 | 0.1750905 | 2.461634 | 0.4310087 | 0.1857685
506 | 55.851 | 0.55851 | 0.1949134201 | 1.11702 | 0.1744941 | 2.456769 | 0.4286917 | 0.1837766
507 | 55.886 | 0.55886 | 0.1946044996 | 1.11772 | 0.1741085 | 2.451923 | 0.4269005 | 0.1822441
508 | 55.987 | 0.55987 | 0.1937144169 | 1.11974 | 0.1729995 | 2.447096 | 0.4233464 | 0.1792221
509 | 56.024 | 0.56024 | 0.1933888576 | 1.12048 | 0.1725947 | 2.442289 | 0.421526 | 0.1776842
510 | 56.059 | 0.56059 | 0.1930811481 | 1.12118 | 0.1722124 | 2.4375 | 0.4197678 | 0.176205
511 | 56.112 | 0.56112 | 0.1926156544 | 1.12224 | 0.171635 | 2.43273 | 0.4175416 | 0.174341
512 | 56.186 | 0.56186 | 0.1919666596 | 1.12372 | 0.1708314 | 2.427979 | 0.414775 | 0.1720383
513 | 56.232 | 0.56232 | 0.1915637824 | 1.12464 | 0.1703334 | 2.423246 | 0.4127597 | 0.1703706
514 | 56.275 | 0.56275 | 0.1911875625 | 1.1255 | 0.169869 | 2.418531 | 0.4108335 | 0.1687841
515 | 56.436 | 0.56436 | 0.1897822096 | 1.12872 | 0.1681393 | 2.413835 | 0.4058606 | 0.1647228
516 | 56.521 | 0.56521 | 0.1890423441 | 1.13042 | 0.167232 | 2.409157 | 0.402888 | 0.1623188
517 | 56.698 | 0.56698 | 0.1875063204 | 1.13396 | 0.1653553 | 2.404497 | 0.3975964 | 0.1580829
518 | 56.786 | 0.56786 | 0.1867449796 | 1.13572 | 0.1644287 | 2.399855 | 0.3946051 | 0.1557132
519 | 56.88 | 0.5688 | 0.18593344 | 1.1376 | 0.1634436 | 2.395231 | 0.3914852 | 0.1532607
520 | 56.837 | 0.56837 | 0.1863044569 | 1.13674 | 0.1638936 | 2.390625 | 0.3918082 | 0.1535137
521 | 56.886 | 0.56886 | 0.1858816996 | 1.13772 | 0.1633809 | 2.386036 | 0.3898327 | 0.1519696
522 | 56.856 | 0.56856 | 0.1861404736 | 1.13712 | 0.1636947 | 2.381466 | 0.3898332 | 0.1519699
523 | 56.875 | 0.56875 | 0.1859765625 | 1.1375 | 0.1634959 | 2.376912 | 0.3886153 | 0.1510219
524 | 56.928 | 0.56928 | 0.1855197184 | 1.13856 | 0.1629424 | 2.372376 | 0.3865607 | 0.1494292
525 | 57.044 | 0.57044 | 0.1845217936 | 1.14088 | 0.1617364 | 2.367857 | 0.3829686 | 0.146665
526 | 57.184 | 0.57184 | 0.1833209856 | 1.14368 | 0.1602905 | 2.363356 | 0.3788233 | 0.1435071
527 | 57.236 | 0.57236 | 0.1828759696 | 1.14472 | 0.1597561 | 2.358871 | 0.376844 | 0.1420114
528 | 57.353 | 0.57353 | 0.1818766609 | 1.14706 | 0.158559 | 2.354403 | 0.3733118 | 0.1393617
529 | 57.45 | 0.5745 | 0.18105025 | 1.149 | 0.157572 | 2.349953 | 0.3702868 | 0.1371123
530 | 57.522 | 0.57522 | 0.1804380484 | 1.15044 | 0.1568426 | 2.345519 | 0.3678774 | 0.1353338
531 | 57.548 | 0.57548 | 0.1802172304 | 1.15096 | 0.1565799 | 2.341102 | 0.3665695 | 0.1343732
532 | 57.661 | 0.57661 | 0.1792590921 | 1.15322 | 0.1554422 | 2.336701 | 0.363222 | 0.1319303
533 | 57.719 | 0.57719 | 0.1787682961 | 1.15438 | 0.1548609 | 2.332317 | 0.3611847 | 0.1304544
534 | 57.777 | 0.57777 | 0.1782781729 | 1.15554 | 0.1542813 | 2.327949 | 0.359159 | 0.1289952
535 | 57.858 | 0.57858 | 0.1775948164 | 1.15716 | 0.1534747 | 2.323598 | 0.3566136 | 0.1271733
536 | 57.942 | 0.57942 | 0.1768875364 | 1.15884 | 0.1526419 | 2.319263 | 0.3540167 | 0.1253278
537 | 57.955 | 0.57955 | 0.1767782025 | 1.1591 | 0.1525133 | 2.314944 | 0.3530598 | 0.1246513
538 | 57.942 | 0.57942 | 0.1768875364 | 1.15884 | 0.1526419 | 2.310641 | 0.3527007 | 0.1243978
539 | 58.008 | 0.58008 | 0.1763328064 | 1.16016 | 0.1519901 | 2.306354 | 0.350543 | 0.1228804
540 | 58.056 | 0.58056 | 0.1759299136 | 1.16112 | 0.1515174 | 2.302083 | 0.3488057 | 0.1216654
541 | 58.086 | 0.58086 | 0.1756783396 | 1.16172 | 0.1512226 | 2.297828 | 0.3474836 | 0.1207448
542 | 58.222 | 0.58222 | 0.1745401284 | 1.16444 | 0.1498919 | 2.293589 | 0.3437904 | 0.1181918
543 | 58.332 | 0.58332 | 0.1736222224 | 1.16664 | 0.1488224 | 2.289365 | 0.3407089 | 0.1160825
544 | 58.388 | 0.58388 | 0.1731558544 | 1.16776 | 0.1482803 | 2.28515625 | 0.3388438 | 0.1148151
545 | 58.424 | 0.58424 | 0.1728563776 | 1.16848 | 0.1479327 | 2.280963 | 0.337429 | 0.1138583
546 | 58.438 | 0.58438 | 0.1727399844 | 1.16876 | 0.1477977 | 2.276786 | 0.3365036 | 0.1132347
547 | 58.49 | 0.5849 | 0.17230801 | 1.1698 | 0.147297 | 2.272623 | 0.3347506 | 0.1120579
548 | 58.539 | 0.58539 | 0.1719014521 | 1.17078 | 0.1468264 | 2.268476 | 0.3330723 | 0.1109371
549 | 58.587 | 0.58587 | 0.1715036569 | 1.17174 | 0.1463666 | 2.264344 | 0.3314245 | 0.1098422
550 | 58.679 | 0.58679 | 0.1707425041 | 1.17358 | 0.1454886 | 2.260227 | 0.3288373 | 0.108134
551 | 58.777 | 0.58777 | 0.1699335729 | 1.17554 | 0.1445579 | 2.256125 | 0.3261407 | 0.1063677
552 | 58.751 | 0.58751 | 0.1701480001 | 1.17502 | 0.1448043 | 2.252038 | 0.3261049 | 0.1063444
553 | 58.848 | 0.58848 | 0.1693487104 | 1.17696 | 0.1438865 | 2.247966 | 0.323452 | 0.1046212
554 | 58.889 | 0.58889 | 0.1690114321 | 1.17778 | 0.1435 | 2.243908 | 0.3220008 | 0.1036845
555 | 58.94 | 0.5894 | 0.16859236 | 1.1788 | 0.1430203 | 2.239865 | 0.3203462 | 0.1026217
556 | 58.951 | 0.58951 | 0.1685020401 | 1.17902 | 0.142917 | 2.235836 | 0.3195391 | 0.1021052
557 | 59.021 | 0.59021 | 0.1679278441 | 1.18042 | 0.1422611 | 2.231822 | 0.3175015 | 0.1008072
558 | 59.032 | 0.59032 | 0.1678377024 | 1.18064 | 0.1421582 | 2.227823 | 0.3167033 | 0.100301
559 | 59.102 | 0.59102 | 0.1672646404 | 1.18204 | 0.1415051 | 2.223837 | 0.3146842 | 0.09902616
560 | 59.106 | 0.59106 | 0.1672319236 | 1.18212 | 0.1414678 | 2.219866 | 0.3140396 | 0.09862086
561 | 59.187 | 0.59187 | 0.1665700969 | 1.18374 | 0.1407151 | 2.215909 | 0.3118119 | 0.09722665
562 | 59.237 | 0.59237 | 0.1661622169 | 1.18474 | 0.1402521 | 2.211966 | 0.3102328 | 0.09624439
563 | 59.258 | 0.59258 | 0.1659910564 | 1.18516 | 0.1400579 | 2.208037 | 0.3092531 | 0.0956375
564 | 59.327 | 0.59327 | 0.1654292929 | 1.18654 | 0.1394216 | 2.204122 | 0.3073022 | 0.09443467
565 | 59.412 | 0.59412 | 0.1647385744 | 1.18824 | 0.1386408 | 2.200221 | 0.3050405 | 0.0930497
566 | 59.461 | 0.59461 | 0.1643410521 | 1.18922 | 0.1381923 | 2.196334 | 0.3035164 | 0.09212223
567 | 59.481 | 0.59481 | 0.1641789361 | 1.18962 | 0.1380096 | 2.19246 | 0.3025805 | 0.09155495
568 | 59.538 | 0.59538 | 0.1637173444 | 1.19076 | 0.1374898 | 2.1886 | 0.3009102 | 0.09054695
569 | 59.533 | 0.59533 | 0.1637578089 | 1.19066 | 0.1375353 | 2.184754 | 0.3004808 | 0.09028874
570 | 59.56 | 0.5956 | 0.16353936 | 1.1912 | 0.1372896 | 2.180921 | 0.2994178 | 0.08965099
571 | 59.626 | 0.59626 | 0.1630059876 | 1.19252 | 0.1366904 | 2.177102 | 0.2975888 | 0.08855909
572 | 59.715 | 0.59715 | 0.1622881225 | 1.1943 | 0.1358856 | 2.173295 | 0.2953195 | 0.08721359
573 | 59.808 | 0.59808 | 0.1615396864 | 1.19616 | 0.1350486 | 2.169503 | 0.2929882 | 0.08584209
574 | 59.912 | 0.59912 | 0.1607047744 | 1.19824 | 0.1341174 | 2.165723 | 0.290461 | 0.08436761
575 | 59.987 | 0.59987 | 0.1601040169 | 1.19974 | 0.1334489 | 2.161957 | 0.2885108 | 0.08323847
576 | 60.01 | 0.6001 | 0.15992001 | 1.2002 | 0.1332445 | 2.158203125 | 0.2875686 | 0.08269571
577 | 60.06 | 0.6006 | 0.15952036 | 1.2012 | 0.1328008 | 2.154463 | 0.2861144 | 0.08186148
578 | 60.058 | 0.60058 | 0.1595363364 | 1.20116 | 0.1328186 | 2.150735 | 0.2856576 | 0.08160024
579 | 60.065 | 0.60065 | 0.1594804225 | 1.2013 | 0.1327565 | 2.147021 | 0.285031 | 0.08124269
580 | 60.14 | 0.6014 | 0.15888196 | 1.2028 | 0.1320934 | 2.143319 | 0.2831183 | 0.08015598
581 | 60.216 | 0.60216 | 0.1582766656 | 1.20432 | 0.1314241 | 2.13963 | 0.2811989 | 0.07907284
582 | 60.237 | 0.60237 | 0.1581096169 | 1.20474 | 0.1312396 | 2.135954 | 0.2803217 | 0.07858027
583 | 60.4 | 0.604 | 0.156816 | 1.208 | 0.1298146 | 2.13229 | 0.2768023 | 0.07661951
584 | 60.478 | 0.60478 | 0.1561988484 | 1.20956 | 0.1291369 | 2.128639 | 0.2748858 | 0.07556222
585 | 60.525 | 0.60525 | 0.1558275625 | 1.2105 | 0.1287299 | 2.125 | 0.2735511 | 0.07483019
586 | 60.593 | 0.60593 | 0.1552911649 | 1.21186 | 0.1281428 | 2.121374 | 0.2718388 | 0.07389635
587 | 60.727 | 0.60727 | 0.1542368529 | 1.21454 | 0.126992 | 2.11776 | 0.2689385 | 0.07232793
588 | 60.765 | 0.60765 | 0.1539385225 | 1.2153 | 0.1266671 | 2.114158 | 0.2677943 | 0.07171377
589 | 60.843 | 0.60843 | 0.1533270649 | 1.21686 | 0.1260022 | 2.110569 | 0.2659364 | 0.07072215
590 | 60.883 | 0.60883 | 0.1530139689 | 1.21766 | 0.1256623 | 2.106992 | 0.2647694 | 0.07010285
591 | 60.966 | 0.60966 | 0.1523653156 | 1.21932 | 0.1249593 | 2.103426 | 0.2628426 | 0.06908623
592 | 60.995 | 0.60995 | 0.1521390025 | 1.2199 | 0.1247143 | 2.099873 | 0.2618843 | 0.06858338
593 | 61.037 | 0.61037 | 0.1518115369 | 1.22074 | 0.1243603 | 2.096332 | 0.2607004 | 0.0679647
594 | 61.174 | 0.61174 | 0.1507458276 | 1.22348 | 0.1232107 | 2.092803 | 0.2578557 | 0.06648958
595 | 61.281 | 0.61281 | 0.1499160961 | 1.22562 | 0.1223186 | 2.089286 | 0.2555585 | 0.06531013
596 | 61.357 | 0.61357 | 0.1493281449 | 1.22714 | 0.1216879 | 2.08578 | 0.2538143 | 0.0644217
597 | 61.418 | 0.61418 | 0.1488570724 | 1.22836 | 0.1211836 | 2.082286 | 0.2523389 | 0.06367494
598 | 61.455 | 0.61455 | 0.1485717025 | 1.2291 | 0.1208784 | 2.078804 | 0.2512826 | 0.06314297
599 | 61.411 | 0.61411 | 0.1489110921 | 1.22822 | 0.1212414 | 2.075334 | 0.2516164 | 0.06331079
600 | 61.497 | 0.61497 | 0.1482481009 | 1.22994 | 0.1205328 | 2.071875 | 0.2497289 | 0.06236451
601 | 61.598 | 0.61598 | 0.1474713604 | 1.23196 | 0.1197047 | 2.068428 | 0.2476004 | 0.06130598
602 | 61.687 | 0.61687 | 0.1467885969 | 1.23374 | 0.1189786 | 2.064992 | 0.2456897 | 0.06036344
603 | 61.775 | 0.61775 | 0.1461150625 | 1.2355 | 0.1182639 | 2.061567 | 0.243809 | 0.05944283
604 | 61.903 | 0.61903 | 0.1451381409 | 1.23806 | 0.1172303 | 2.058154 | 0.241278 | 0.05821507
605 | 62.048 | 0.62048 | 0.1440354304 | 1.24096 | 0.1160677 | 2.054752 | 0.2384904 | 0.05687769
606 | 62.028 | 0.62028 | 0.1441872784 | 1.24056 | 0.1162276 | 2.051361 | 0.2384248 | 0.05684636
607 | 62.095 | 0.62095 | 0.1436789025 | 1.2419 | 0.1156928 | 2.047982 | 0.2369368 | 0.05613904
608 | 62.145 | 0.62145 | 0.1433001025 | 1.2429 | 0.115295 | 2.044613 | 0.2357336 | 0.05557034
609 | 62.193 | 0.62193 | 0.1429369249 | 1.24386 | 0.114914 | 2.041256 | 0.2345689 | 0.05502257
610 | 62.133 | 0.62133 | 0.1433909689 | 1.24266 | 0.1153903 | 2.03791 | 0.2351551 | 0.05529793
611 | 62.194 | 0.62194 | 0.1429293636 | 1.24388 | 0.1149061 | 2.034574 | 0.233785 | 0.05465541
612 | 62.245 | 0.62245 | 0.1425440025 | 1.2449 | 0.1145024 | 2.03125 | 0.2325829 | 0.05409483
613 | 62.413 | 0.62413 | 0.1412782569 | 1.24826 | 0.1131802 | 2.027936 | 0.2295221 | 0.05268042
614 | 62.533 | 0.62533 | 0.1403776089 | 1.25066 | 0.1122428 | 2.024634 | 0.2272506 | 0.05164283
615 | 62.648 | 0.62648 | 0.1395171904 | 1.25296 | 0.1113501 | 2.021341 | 0.2250765 | 0.05065944
616 | 62.781 | 0.62781 | 0.1385253961 | 1.25562 | 0.1103243 | 2.01806 | 0.2226411 | 0.04956904
617 | 62.923 | 0.62923 | 0.1374703929 | 1.25846 | 0.109237 | 2.014789 | 0.2200895 | 0.0484394
618 | 62.969 | 0.62969 | 0.1371294961 | 1.25938 | 0.1088865 | 2.011529 | 0.2190284 | 0.04797344
619 | 63.029 | 0.63029 | 0.1366854841 | 1.26058 | 0.1084306 | 2.008279 | 0.217759 | 0.04741899
620 | 63.075 | 0.63075 | 0.1363455625 | 1.2615 | 0.1080821 | 2.00504 | 0.216709 | 0.04696277
621 | 63.097 | 0.63097 | 0.1361831409 | 1.26194 | 0.1079157 | 2.001812 | 0.2160269 | 0.04666762
622 | 63.154 | 0.63154 | 0.1357627716 | 1.26308 | 0.1074855 | 1.998593 | 0.2148198 | 0.04614753
623 | 63.172 | 0.63172 | 0.1356301584 | 1.26344 | 0.1073499 | 1.995385 | 0.2142044 | 0.04588353
624 | 63.278 | 0.63278 | 0.1348505284 | 1.26556 | 0.106554 | 1.9921875 | 0.2122756 | 0.04506094
625 | 63.367 | 0.63367 | 0.1341976689 | 1.26734 | 0.1058892 | 1.989 | 0.2106137 | 0.04435813
626 | 63.508 | 0.63508 | 0.1331666064 | 1.27016 | 0.1048424 | 1.985823 | 0.2081984 | 0.04334657
627 | 63.465 | 0.63465 | 0.1334806225 | 1.2693 | 0.1051608 | 1.982656 | 0.2084977 | 0.04347128
628 | 63.474 | 0.63474 | 0.1334148676 | 1.26948 | 0.1050941 | 1.979498 | 0.2080336 | 0.04327799
629 | 63.443 | 0.63443 | 0.1336414249 | 1.26886 | 0.105324 | 1.976351 | 0.2081573 | 0.04332944
630 | 63.477 | 0.63477 | 0.1333929529 | 1.26954 | 0.1050719 | 1.973214 | 0.2073293 | 0.04298545
631 | 63.512 | 0.63512 | 0.1331374144 | 1.27024 | 0.1048128 | 1.970087 | 0.2064904 | 0.04263827
632 | 63.712 | 0.63712 | 0.1316818944 | 1.27424 | 0.1033415 | 1.96697 | 0.2032697 | 0.04131855
633 | 63.833 | 0.63833 | 0.1308051889 | 1.27666 | 0.1024589 | 1.963863 | 0.2012152 | 0.04048756
634 | 63.875 | 0.63875 | 0.1305015625 | 1.2775 | 0.1021539 | 1.960765 | 0.2002997 | 0.04011998
635 | 63.973 | 0.63973 | 0.1297944729 | 1.27946 | 0.1014447 | 1.957677 | 0.198596 | 0.03944038
636 | 64.066 | 0.64066 | 0.1291252356 | 1.28132 | 0.1007752 | 1.954599 | 0.196975 | 0.03879917
637 | 64.004 | 0.64004 | 0.1295712016 | 1.28008 | 0.1012212 | 1.951531 | 0.1975362 | 0.03902056
638 | 64.073 | 0.64073 | 0.1290749329 | 1.28146 | 0.1007249 | 1.948472 | 0.1962596 | 0.03851784
639 | 64.094 | 0.64094 | 0.1289240836 | 1.28188 | 0.1005742 | 1.945423 | 0.1956594 | 0.03828258
640 | 64.103 | 0.64103 | 0.1288594609 | 1.28206 | 0.1005097 | 1.942383 | 0.1952283 | 0.03811409
641 | 64.085 | 0.64085 | 0.1289887225 | 1.2817 | 0.1006388 | 1.939353 | 0.1951741 | 0.03809292
642 | 64.137 | 0.64137 | 0.1286154769 | 1.28274 | 0.1002662 | 1.936332 | 0.1941486 | 0.0376937
643 | 64.202 | 0.64202 | 0.1281496804 | 1.28404 | 0.09980194 | 1.93332 | 0.1929491 | 0.03722936
644 | 64.361 | 0.64361 | 0.1270138321 | 1.28722 | 0.09867298 | 1.930318 | 0.1904703 | 0.03627892
645 | 64.373 | 0.64373 | 0.1269283129 | 1.28746 | 0.09858816 | 1.927326 | 0.1900115 | 0.03610436
646 | 64.396 | 0.64396 | 0.1267644816 | 1.28792 | 0.09842574 | 1.924342 | 0.1894048 | 0.03587418
647 | 64.385 | 0.64385 | 0.1268428225 | 1.2877 | 0.0985034 | 1.921368 | 0.1892613 | 0.03581982
648 | 64.287 | 0.64287 | 0.1275418369 | 1.28574 | 0.09919722 | 1.918403 | 0.1903002 | 0.03621418
649 | 64.272 | 0.64272 | 0.1276489984 | 1.28544 | 0.09930374 | 1.915447 | 0.190211 | 0.03618024
650 | 64.334 | 0.64334 | 0.1272063556 | 1.28668 | 0.09886402 | 1.9125 | 0.1890774 | 0.03575028
651 | 64.428 | 0.64428 | 0.1265367184 | 1.28856 | 0.0982001 | 1.909562 | 0.1875192 | 0.03516345
652 | 64.545 | 0.64545 | 0.1257057025 | 1.2909 | 0.09737834 | 1.906633 | 0.1856648 | 0.03447142
653 | 64.64 | 0.6464 | 0.12503296 | 1.2928 | 0.09671485 | 1.903714 | 0.1841174 | 0.03389921
654 | 64.761 | 0.64761 | 0.1241787121 | 1.29522 | 0.09587461 | 1.900803 | 0.1822387 | 0.03321095
655 | 64.855 | 0.64855 | 0.1235171025 | 1.2971 | 0.09522558 | 1.897901 | 0.1807287 | 0.03266286
656 | 64.847 | 0.64847 | 0.1235733409 | 1.29694 | 0.09528069 | 1.895008 | 0.1805576 | 0.03260106
657 | 64.899 | 0.64899 | 0.1232080201 | 1.29798 | 0.0949229 | 1.892123 | 0.1796058 | 0.03225825
658 | 65.022 | 0.65022 | 0.1223460484 | 1.30044 | 0.0940805 | 1.889248 | 0.1777414 | 0.031592
659 | 65.008 | 0.65008 | 0.1224440064 | 1.30016 | 0.09417611 | 1.886381 | 0.177652 | 0.03156024
660 | 65.037 | 0.65037 | 0.1222411369 | 1.30074 | 0.09397815 | 1.883523 | 0.17701 | 0.03133253
661 | 65.117 | 0.65117 | 0.1216823689 | 1.30234 | 0.09343364 | 1.880673 | 0.1757181 | 0.03087687
662 | 65.189 | 0.65189 | 0.1211805721 | 1.30378 | 0.09294557 | 1.877832 | 0.1745362 | 0.03046288
663 | 65.205 | 0.65205 | 0.1210692025 | 1.3041 | 0.09283736 | 1.875 | 0.1740701 | 0.03030038
664 | 65.273 | 0.65273 | 0.1205964529 | 1.30546 | 0.09237851 | 1.872176 | 0.1729489 | 0.02991131
665 | 65.349 | 0.65349 | 0.1200691801 | 1.30698 | 0.09186765 | 1.869361 | 0.1717338 | 0.0294925
666 | 65.434 | 0.65434 | 0.1194808356 | 1.30868 | 0.09129874 | 1.866554 | 0.170414 | 0.02904094
667 | 65.505 | 0.65505 | 0.1189905025 | 1.3101 | 0.09082551 | 1.863756 | 0.1692766 | 0.02865455
668 | 65.508 | 0.65508 | 0.1189698064 | 1.31016 | 0.09080556 | 1.860966 | 0.168986 | 0.02855627
669 | 65.527 | 0.65527 | 0.1188387729 | 1.31054 | 0.09067924 | 1.858184 | 0.1684987 | 0.02839181
670 | 65.483 | 0.65483 | 0.1191423289 | 1.30966 | 0.09097195 | 1.85541 | 0.1687903 | 0.02849017
671 | 65.52 | 0.6552 | 0.11888704 | 1.3104 | 0.09072576 | 1.852645 | 0.1680827 | 0.02825178
672 | 65.608 | 0.65608 | 0.1182809664 | 1.31216 | 0.09014218 | 1.849888 | 0.166753 | 0.02780656
673 | 65.722 | 0.65722 | 0.1174981284 | 1.31444 | 0.08939026 | 1.84714 | 0.1651163 | 0.02726339
674 | 65.785 | 0.65785 | 0.1170666225 | 1.3157 | 0.08897668 | 1.844399 | 0.1641085 | 0.0269316
675 | 65.892 | 0.65892 | 0.1163355664 | 1.31784 | 0.08827746 | 1.841667 | 0.1625777 | 0.02643149
676 | 65.879 | 0.65879 | 0.1164242641 | 1.31758 | 0.0883622 | 1.838942 | 0.162493 | 0.02640397
677 | 65.838 | 0.65838 | 0.1167042244 | 1.31676 | 0.08862984 | 1.836226 | 0.1627444 | 0.02648574
678 | 65.92 | 0.6592 | 0.11614464 | 1.3184 | 0.08809515 | 1.833518 | 0.161524 | 0.02609001
679 | 65.983 | 0.65983 | 0.1157156289 | 1.31966 | 0.08768594 | 1.830817 | 0.1605369 | 0.02577211
680 | 66.04 | 0.6604 | 0.11532816 | 1.3208 | 0.0873169 | 1.828125 | 0.1596262 | 0.02548053
681 | 66.043 | 0.66043 | 0.1153077849 | 1.32086 | 0.08729751 | 1.825441 | 0.1593564 | 0.02539446
682 | 66.049 | 0.66049 | 0.1152670401 | 1.32098 | 0.08725873 | 1.822764 | 0.1590521 | 0.02529756
683 | 66.015 | 0.66015 | 0.1154980225 | 1.3203 | 0.08747862 | 1.820095 | 0.1592194 | 0.02535082
684 | 65.991 | 0.65991 | 0.1156612081 | 1.31982 | 0.08763408 | 1.817434 | 0.1592692 | 0.02536667
685 | 65.954 | 0.65954 | 0.1159130116 | 1.31908 | 0.08787413 | 1.814781 | 0.1594723 | 0.02543142
686 | 65.999 | 0.65999 | 0.1156068001 | 1.31998 | 0.08758224 | 1.812136 | 0.1587109 | 0.02518915
687 | 66.025 | 0.66025 | 0.1154300625 | 1.3205 | 0.08741391 | 1.809498 | 0.1581753 | 0.02501942
688 | 65.991 | 0.65991 | 0.1156612081 | 1.31982 | 0.08763408 | 1.806868 | 0.1583432 | 0.02507256
689 | 66.049 | 0.66049 | 0.1152670401 | 1.32098 | 0.08725873 | 1.804245 | 0.1574362 | 0.02478614
690 | 66.011 | 0.66011 | 0.1155252121 | 1.32022 | 0.08750452 | 1.80163 | 0.1576508 | 0.02485377
691 | 66.095 | 0.66095 | 0.1149549025 | 1.3219 | 0.08696187 | 1.799023 | 0.1564464 | 0.02447548
692 | 66.215 | 0.66215 | 0.1141426225 | 1.3243 | 0.08619091 | 1.796423 | 0.1548354 | 0.02397399
693 | 66.304 | 0.66304 | 0.1135420416 | 1.32608 | 0.08562232 | 1.793831 | 0.153592 | 0.0235905
694 | 66.34 | 0.6634 | 0.11329956 | 1.3268 | 0.0853931 | 1.791246 | 0.1529601 | 0.02339678
695 | 66.495 | 0.66495 | 0.1122585025 | 1.3299 | 0.08441124 | 1.788669 | 0.1509838 | 0.0227961
696 | 66.536 | 0.66536 | 0.1119839296 | 1.33072 | 0.08415289 | 1.786099 | 0.1503054 | 0.02259171
697 | 66.478 | 0.66478 | 0.1123724484 | 1.32956 | 0.08451852 | 1.783537 | 0.1507419 | 0.02272311
698 | 66.518 | 0.66518 | 0.1121044324 | 1.33036 | 0.08426624 | 1.780981 | 0.1500766 | 0.02252299
699 | 66.527 | 0.66527 | 0.1120441729 | 1.33054 | 0.08420955 | 1.778433 | 0.1497611 | 0.02242838
700 | 66.58 | 0.6658 | 0.11168964 | 1.3316 | 0.08387627 | 1.775893 | 0.1489553 | 0.02218767
701 | 66.659 | 0.66659 | 0.1111622281 | 1.33318 | 0.08338126 | 1.773359 | 0.1478649 | 0.02186404
702 | 66.65 | 0.6665 | 0.11122225 | 1.333 | 0.08343755 | 1.770833 | 0.147754 | 0.02183124
703 | 66.782 | 0.66782 | 0.1103435524 | 1.33564 | 0.08261474 | 1.768314 | 0.1460888 | 0.02134195
704 | 66.725 | 0.66725 | 0.1107225625 | 1.3345 | 0.08296932 | 1.765803 | 0.1465074 | 0.02146443
705 | 66.787 | 0.66787 | 0.1103103369 | 1.33574 | 0.08258369 | 1.763298 | 0.1456196 | 0.02120508
706 | 66.794 | 0.66794 | 0.1102638436 | 1.33588 | 0.08254023 | 1.7608 | 0.1453369 | 0.0211228
707 | 67.012 | 0.67012 | 0.1088208144 | 1.34024 | 0.08119502 | 1.75831 | 0.142766 | 0.02038213
708 | 66.911 | 0.66911 | 0.1094881921 | 1.33822 | 0.08181629 | 1.755826 | 0.1436552 | 0.02063681
709 | 66.889 | 0.66889 | 0.1096338321 | 1.33778 | 0.08195206 | 1.75335 | 0.1436906 | 0.020647
710 | 66.877 | 0.66877 | 0.1097133129 | 1.33754 | 0.08202619 | 1.75088 | 0.143618 | 0.02062614
711 | 66.733 | 0.66733 | 0.1106693289 | 1.33466 | 0.08291949 | 1.748418 | 0.1449779 | 0.02101859
712 | 66.743 | 0.66743 | 0.1106028049 | 1.33486 | 0.08285723 | 1.745962 | 0.1446656 | 0.02092813
713 | 66.796 | 0.66796 | 0.1102505616 | 1.33592 | 0.08252782 | 1.743513 | 0.1438883 | 0.02070386
714 | 66.959 | 0.66959 | 0.1091707681 | 1.33918 | 0.08152061 | 1.741071 | 0.1419332 | 0.02014503
715 | 66.971 | 0.66971 | 0.1090914841 | 1.33942 | 0.08144681 | 1.738636 | 0.1416064 | 0.02005237
716 | 67.213 | 0.67213 | 0.1074987369 | 1.34426 | 0.07996871 | 1.736208 | 0.1388423 | 0.01927719
717 | 67.144 | 0.67144 | 0.1079516736 | 1.34288 | 0.08038818 | 1.733787 | 0.1393759 | 0.01942565
718 | 67.121 | 0.67121 | 0.1081028641 | 1.34242 | 0.08052835 | 1.731372 | 0.1394245 | 0.0194392
719 | 67.214 | 0.67214 | 0.1074921796 | 1.34428 | 0.07996264 | 1.728964 | 0.1382525 | 0.01911376
720 | 67.271 | 0.67271 | 0.1071187441 | 1.34542 | 0.07961733 | 1.7265625 | 0.1374643 | 0.01889643
721 | 67.399 | 0.67399 | 0.1062825201 | 1.34798 | 0.07884577 | 1.724168 | 0.1359433 | 0.01848059
722 | 67.468 | 0.67468 | 0.1058331024 | 1.34936 | 0.07843207 | 1.72178 | 0.1350428 | 0.01823655
723 | 67.475 | 0.67475 | 0.1057875625 | 1.3495 | 0.07839019 | 1.719398 | 0.134784 | 0.01816672
724 | 67.576 | 0.67576 | 0.1051315776 | 1.35152 | 0.07778766 | 1.717023 | 0.1335632 | 0.01783914
725 | 67.385 | 0.67385 | 0.1063738225 | 1.3477 | 0.0789299 | 1.714655 | 0.1353376 | 0.01831625
726 | 67.297 | 0.67297 | 0.1069486209 | 1.34594 | 0.07946017 | 1.712293 | 0.1360591 | 0.01851209
727 | 67.142 | 0.67142 | 0.1079648164 | 1.34284 | 0.08040036 | 1.709938 | 0.1374796 | 0.01890065
728 | 67.24 | 0.6724 | 0.10732176 | 1.3448 | 0.079805 | 1.707589 | 0.1362742 | 0.01857065
729 | 67.105 | 0.67105 | 0.1082081025 | 1.3421 | 0.08062596 | 1.705247 | 0.1374872 | 0.01890272
730 | 67.306 | 0.67306 | 0.1068897636 | 1.34612 | 0.07940582 | 1.702911 | 0.135221 | 0.01828473
731 | 67.282 | 0.67282 | 0.1070467524 | 1.34564 | 0.07955081 | 1.700581 | 0.1352826 | 0.01830139
732 | 67.523 | 0.67523 | 0.1054755529 | 1.35046 | 0.07810343 | 1.698258 | 0.1326398 | 0.01759331
733 | 67.459 | 0.67459 | 0.1058916681 | 1.34918 | 0.07848595 | 1.695941 | 0.1331076 | 0.01771762
734 | 67.532 | 0.67532 | 0.1054171024 | 1.35064 | 0.07804974 | 1.693631 | 0.1321874 | 0.01747352
735 | 67.606 | 0.67606 | 0.1049371236 | 1.35212 | 0.07760933 | 1.691327 | 0.1312627 | 0.0172299
736 | 67.619 | 0.67619 | 0.1048529161 | 1.35238 | 0.07753214 | 1.689029 | 0.130954 | 0.01714895
737 | 67.592 | 0.67592 | 0.1050278464 | 1.35184 | 0.07769251 | 1.686737 | 0.1310468 | 0.01717327
738 | 67.831 | 0.67831 | 0.1034844561 | 1.35662 | 0.07628109 | 1.684451 | 0.1284918 | 0.01651014
739 | 67.907 | 0.67907 | 0.1029960649 | 1.35814 | 0.07583612 | 1.682172 | 0.1275694 | 0.01627395
740 | 67.944 | 0.67944 | 0.1027587136 | 1.35888 | 0.07562015 | 1.679899 | 0.1270342 | 0.01613769
741 | 68.034 | 0.68034 | 0.1021825156 | 1.36068 | 0.07509665 | 1.677632 | 0.1259845 | 0.0158721
742 | 67.98 | 0.6798 | 0.10252804 | 1.3596 | 0.07541044 | 1.675371 | 0.1263404 | 0.01596191
743 | 67.701 | 0.67701 | 0.1043225401 | 1.35402 | 0.07704653 | 1.673116 | 0.1289078 | 0.01661721
744 | 67.649 | 0.67649 | 0.1046587201 | 1.35298 | 0.07735423 | 1.670867 | 0.1292486 | 0.01670521
745 | 67.461 | 0.67461 | 0.1058786521 | 1.34922 | 0.07847397 | 1.668624 | 0.1309436 | 0.01714622
746 | 67.305 | 0.67305 | 0.1068963025 | 1.3461 | 0.07941186 | 1.666387 | 0.1323309 | 0.01751147
747 | 67.387 | 0.67387 | 0.1063607769 | 1.34774 | 0.07891788 | 1.664157 | 0.1313317 | 0.01724802
748 | 67.594 | 0.67594 | 0.1050148836 | 1.35188 | 0.07768063 | 1.661932 | 0.1290999 | 0.01666678
749 | 67.437 | 0.67437 | 0.1060348969 | 1.34874 | 0.07861774 | 1.659713 | 0.1304829 | 0.01702578
750 | 67.771 | 0.67771 | 0.1038708441 | 1.35542 | 0.0766337 | 1.6575 | 0.1270204 | 0.01613417
751 | 67.815 | 0.67815 | 0.1035874225 | 1.3563 | 0.07637501 | 1.655293 | 0.126423 | 0.01598278
752 | 67.881 | 0.67881 | 0.1031630161 | 1.35762 | 0.07598814 | 1.653092 | 0.1256154 | 0.01577922
753 | 67.909 | 0.67909 | 0.1029832281 | 1.35818 | 0.07582443 | 1.650896 | 0.1251783 | 0.0156696
754 | 68 | 0.68 | 0.1024 | 1.36 | 0.07529412 | 1.648707 | 0.1241379 | 0.01541023
755 | 67.72 | 0.6772 | 0.10419984 | 1.3544 | 0.07693432 | 1.646523 | 0.1266741 | 0.01604634
756 | 67.794 | 0.67794 | 0.1037226436 | 1.35588 | 0.07649839 | 1.644345 | 0.1257898 | 0.01582307
757 | 67.805 | 0.67805 | 0.1036518025 | 1.3561 | 0.07643375 | 1.642173 | 0.1255174 | 0.01575463
758 | 67.799 | 0.67799 | 0.1036904401 | 1.35598 | 0.076469 | 1.640007 | 0.1254097 | 0.01572759
759 | 67.848 | 0.67848 | 0.1033751104 | 1.35696 | 0.0761814 | 1.637846 | 0.1247734 | 0.0155684
760 | 67.703 | 0.67703 | 0.1043096209 | 1.35406 | 0.07703471 | 1.635691 | 0.126005 | 0.01587725
761 | 67.833 | 0.67833 | 0.1034715889 | 1.35666 | 0.07626936 | 1.633541 | 0.1245892 | 0.01552246
762 | 67.734 | 0.67734 | 0.1041094756 | 1.35468 | 0.07685171 | 1.631398 | 0.1253757 | 0.01571907
763 | 67.699 | 0.67699 | 0.1043354601 | 1.35398 | 0.07705835 | 1.62926 | 0.125548 | 0.01576231
764 | 67.889 | 0.67889 | 0.1031116321 | 1.35778 | 0.07594134 | 1.627127 | 0.1235662 | 0.01526861
765 | 68.182 | 0.68182 | 0.1012385124 | 1.36364 | 0.07424138 | 1.625 | 0.1206422 | 0.01455455
766 | 68.298 | 0.68298 | 0.1005016804 | 1.36596 | 0.07357586 | 1.622879 | 0.1194047 | 0.01425748
767 | 68.317 | 0.68317 | 0.1003812489 | 1.36634 | 0.07346725 | 1.620763 | 0.119073 | 0.01417838
768 | 68.493 | 0.68493 | 0.0992691049 | 1.36986 | 0.07246661 | 1.618652 | 0.1172982 | 0.01375888
769 | 68.586 | 0.68586 | 0.0986839396 | 1.37172 | 0.07194175 | 1.616547 | 0.1162973 | 0.01352505
770 | 68.5 | 0.685 | 0.099225 | 1.37 | 0.07242701 | 1.614448 | 0.1169296 | 0.01367254
771 | 68.277 | 0.68277 | 0.1006348729 | 1.36554 | 0.07369603 | 1.612354 | 0.1188241 | 0.01411916
772 | 68.382 | 0.68382 | 0.0999697924 | 1.36764 | 0.07309657 | 1.610266 | 0.1177049 | 0.01385444
773 | 68.31 | 0.6831 | 0.10042561 | 1.3662 | 0.07350725 | 1.608182 | 0.1182131 | 0.01397433
774 | 68.085 | 0.68085 | 0.1018567225 | 1.3617 | 0.07480115 | 1.606105 | 0.1201385 | 0.01443325
775 | 68.343 | 0.68343 | 0.1002165649 | 1.36686 | 0.07331882 | 1.604032 | 0.1176058 | 0.01383111
776 | 68.592 | 0.68592 | 0.0986462464 | 1.37184 | 0.07190798 | 1.601965 | 0.1151941 | 0.01326968
777 | 68.595 | 0.68595 | 0.0986274025 | 1.3719 | 0.0718911 | 1.599903 | 0.1150188 | 0.01322933
778 | 68.486 | 0.68486 | 0.0993132196 | 1.36972 | 0.07250622 | 1.597847 | 0.1158538 | 0.01342211
779 | 68.494 | 0.68494 | 0.0992628036 | 1.36988 | 0.07246095 | 1.595796 | 0.1156329 | 0.01337096
780 | 68.534 | 0.68534 | 0.0990109156 | 1.37068 | 0.07223489 | 1.59375 | 0.1151244 | 0.01325362
781 | 68.418 | 0.68418 | 0.0997422724 | 1.36836 | 0.07289184 | 1.591709 | 0.1160226 | 0.01346125
782 | 68.469 | 0.68469 | 0.0994203961 | 1.36938 | 0.07260249 | 1.589674 | 0.1154143 | 0.01332046
783 | 68.454 | 0.68454 | 0.0995150116 | 1.36908 | 0.07268751 | 1.587644 | 0.1154019 | 0.01331759
784 | 68.498 | 0.68498 | 0.0992376004 | 1.36996 | 0.07243832 | 1.585619 | 0.1148595 | 0.01319272
785 | 68.364 | 0.68364 | 0.1000836496 | 1.36728 | 0.07319909 | 1.583599 | 0.115918 | 0.01343698
786 | 68.274 | 0.68274 | 0.1006539076 | 1.36548 | 0.07371321 | 1.581584 | 0.1165836 | 0.01359174
787 | 68.222 | 0.68222 | 0.1009841284 | 1.36444 | 0.07401141 | 1.579574 | 0.1169065 | 0.01366714
788 | 68.319 | 0.68319 | 0.1003685761 | 1.36638 | 0.07345583 | 1.57757 | 0.1158817 | 0.01342857
789 | 68.267 | 0.68267 | 0.1006983289 | 1.36534 | 0.0737533 | 1.57557 | 0.1162035 | 0.01350326
790 | 68.224 | 0.68224 | 0.1009714176 | 1.36448 | 0.07399992 | 1.573576 | 0.1164445 | 0.01355932
791 | 68.074 | 0.68074 | 0.1019269476 | 1.36148 | 0.07486481 | 1.571587 | 0.1176565 | 0.01384306
792 | 67.982 | 0.67982 | 0.1025152324 | 1.35964 | 0.07539881 | 1.569602 | 0.1183461 | 0.01400581
793 | 67.849 | 0.67849 | 0.1033686801 | 1.35698 | 0.07617554 | 1.567623 | 0.1194145 | 0.01425983
794 | 68.26 | 0.6826 | 0.10074276 | 1.3652 | 0.07379341 | 1.565649 | 0.1155345 | 0.01334823
795 | 68.31 | 0.6831 | 0.10042561 | 1.3662 | 0.07350725 | 1.563679 | 0.1149418 | 0.01321161
796 | 68.516 | 0.68516 | 0.0991242256 | 1.37032 | 0.07233655 | 1.561715 | 0.1129691 | 0.01276201
797 | 68.771 | 0.68771 | 0.0975250441 | 1.37542 | 0.07090565 | 1.559755 | 0.1105955 | 0.01223136
798 | 69.057 | 0.69057 | 0.0957469249 | 1.38114 | 0.06932456 | 1.557801 | 0.1079939 | 0.01166267
799 | 68.853 | 0.68853 | 0.0970135609 | 1.37706 | 0.07044977 | 1.555851 | 0.1096094 | 0.01201421
800 | 68.945 | 0.68945 | 0.0964413025 | 1.3789 | 0.06994075 | 1.55390625 | 0.1086814 | 0.01181164

## 1PVTiO2
Wavelength nm. | Ref. | R% | (1-R%)^2 | 2*R | (1-R%)^2/2*R | energy hf | [(1-R%)^2/2*R]*hf | {[(1-R%)^2/2*R]*hf}^2
220 | 4.739 | 0.04739 | 0.9074658121 | 0.09478 | 9.574444 | 5.650568 | 54.10105 | 2926.924
221 | 4.613 | 0.04613 | 0.9098679769 | 0.09226 | 9.861998 | 5.625 | 55.47374 | 3077.336
222 | 4.41 | 0.0441 | 0.91374481 | 0.0882 | 10.35992 | 5.599662 | 58.01204 | 3365.397
223 | 4.294 | 0.04294 | 0.9159638436 | 0.08588 | 10.66562 | 5.574552 | 59.45607 | 3535.025
224 | 4.321 | 0.04321 | 0.9154471041 | 0.08642 | 10.593 | 5.549665 | 58.78761 | 3455.983
225 | 4.373 | 0.04373 | 0.9144523129 | 0.08746 | 10.45566 | 5.525 | 57.76754 | 3337.089
226 | 4.351 | 0.04351 | 0.9148731201 | 0.08702 | 10.51337 | 5.500553 | 57.82933 | 3344.231
227 | 4.394 | 0.04394 | 0.9140507236 | 0.08788 | 10.40112 | 5.476322 | 56.9599 | 3244.43
228 | 4.409 | 0.04409 | 0.9137639281 | 0.08818 | 10.36249 | 5.452303 | 56.4994 | 3192.183
229 | 4.401 | 0.04401 | 0.9139168801 | 0.08802 | 10.38306 | 5.428493 | 56.36437 | 3176.942
230 | 4.379 | 0.04379 | 0.9143375641 | 0.08758 | 10.44003 | 5.404891 | 56.42721 | 3184.03
231 | 4.316 | 0.04316 | 0.9155427856 | 0.08632 | 10.60638 | 5.381494 | 57.07817 | 3257.917
232 | 4.35 | 0.0435 | 0.91489225 | 0.087 | 10.516 | 5.358297 | 56.34787 | 3175.083
233 | 4.297 | 0.04297 | 0.9159064209 | 0.08594 | 10.65751 | 5.3353 | 56.86102 | 3233.175
234 | 4.291 | 0.04291 | 0.9160212681 | 0.08582 | 10.67375 | 5.3125 | 56.7043 | 3215.378
235 | 4.336 | 0.04336 | 0.9151600896 | 0.08672 | 10.55305 | 5.289894 | 55.82449 | 3116.373
236 | 4.445 | 0.04445 | 0.9130758025 | 0.0889 | 10.27082 | 5.267479 | 54.10132 | 2926.953
237 | 4.447 | 0.04447 | 0.9130375809 | 0.08894 | 10.26577 | 5.245253 | 53.84656 | 2899.452
238 | 4.434 | 0.04434 | 0.9132860356 | 0.08868 | 10.29867 | 5.223214 | 53.79216 | 2893.596
239 | 4.453 | 0.04453 | 0.9129229209 | 0.08906 | 10.25065 | 5.20136 | 53.31732 | 2842.737
240 | 4.474 | 0.04474 | 0.9125216676 | 0.08948 | 10.19805 | 5.1796875 | 52.82272 | 2790.24
241 | 4.405 | 0.04405 | 0.9138404025 | 0.0881 | 10.37276 | 5.158195 | 53.50473 | 2862.756
242 | 4.349 | 0.04349 | 0.9149113801 | 0.08698 | 10.51864 | 5.13688 | 54.033 | 2919.565
243 | 4.364 | 0.04364 | 0.9146244496 | 0.08728 | 10.4792 | 5.115741 | 53.60886 | 2873.91
244 | 4.364 | 0.04364 | 0.9146244496 | 0.08728 | 10.4792 | 5.094775 | 53.38915 | 2850.402
245 | 4.324 | 0.04324 | 0.9153896976 | 0.08648 | 10.58499 | 5.07398 | 53.70801 | 2884.55
246 | 4.343 | 0.04343 | 0.9150261649 | 0.08686 | 10.53449 | 5.053354 | 53.23452 | 2833.915
247 | 4.418 | 0.04418 | 0.9135918724 | 0.08836 | 10.33943 | 5.032895 | 52.03725 | 2707.876
248 | 4.41 | 0.0441 | 0.91374481 | 0.0882 | 10.35992 | 5.012601 | 51.93014 | 2696.739
249 | 4.408 | 0.04408 | 0.9137830464 | 0.08816 | 10.36505 | 4.99247 | 51.74721 | 2677.774
250 | 4.377 | 0.04377 | 0.9143758129 | 0.08754 | 10.44523 | 4.9725 | 51.93893 | 2697.652
251 | 4.362 | 0.04362 | 0.9146627044 | 0.08724 | 10.48444 | 4.952689 | 51.92618 | 2696.328
252 | 4.277 | 0.04277 | 0.9162892729 | 0.08554 | 10.71182 | 4.933036 | 52.8418 | 2792.256
253 | 4.269 | 0.04269 | 0.9164424361 | 0.08538 | 10.73369 | 4.913538 | 52.74039 | 2781.549
254 | 4.237 | 0.04237 | 0.9170552169 | 0.08474 | 10.82199 | 4.894193 | 52.96489 | 2805.28
255 | 4.222 | 0.04222 | 0.9173425284 | 0.08444 | 10.86384 | 4.875 | 52.96121 | 2804.89
256 | 4.221 | 0.04221 | 0.9173616841 | 0.08442 | 10.86664 | 4.855957 | 52.76793 | 2784.455
257 | 4.241 | 0.04241 | 0.9169786081 | 0.08482 | 10.81088 | 4.837062 | 52.29289 | 2734.546
258 | 4.24 | 0.0424 | 0.91699776 | 0.0848 | 10.81365 | 4.818314 | 52.10357 | 2714.782
259 | 4.259 | 0.04259 | 0.9166339081 | 0.08518 | 10.76114 | 4.79971 | 51.65036 | 2667.759
260 | 4.266 | 0.04266 | 0.9164998756 | 0.08532 | 10.74191 | 4.78125 | 51.35976 | 2637.825
261 | 4.31 | 0.0431 | 0.91565761 | 0.0862 | 10.62248 | 4.762931 | 50.59413 | 2559.766
262 | 4.33 | 0.0433 | 0.91527489 | 0.0866 | 10.56899 | 4.744752 | 50.14725 | 2514.747
263 | 4.349 | 0.04349 | 0.9149113801 | 0.08698 | 10.51864 | 4.726711 | 49.71858 | 2471.937
264 | 4.271 | 0.04271 | 0.9164041441 | 0.08542 | 10.72822 | 4.708807 | 50.51709 | 2551.977
265 | 4.29 | 0.0429 | 0.91604041 | 0.0858 | 10.67646 | 4.691038 | 50.08368 | 2508.375
266 | 4.255 | 0.04255 | 0.9167105025 | 0.0851 | 10.77216 | 4.673402 | 50.34262 | 2534.379
267 | 4.246 | 0.04246 | 0.9168828516 | 0.08492 | 10.79702 | 4.655899 | 50.26983 | 2527.056
268 | 4.251 | 0.04251 | 0.9167871001 | 0.08502 | 10.78319 | 4.638526 | 50.01812 | 2501.813
269 | 4.25 | 0.0425 | 0.91680625 | 0.085 | 10.78596 | 4.621283 | 49.84495 | 2484.519
270 | 4.243 | 0.04243 | 0.9169403049 | 0.08486 | 10.80533 | 4.604167 | 49.74954 | 2475.017
271 | 4.279 | 0.04279 | 0.9162509841 | 0.08558 | 10.70637 | 4.587177 | 49.11201 | 2411.989
272 | 4.29 | 0.0429 | 0.91604041 | 0.0858 | 10.67646 | 4.5703125 | 48.79477 | 2380.929
273 | 4.278 | 0.04278 | 0.9162701284 | 0.08556 | 10.70909 | 4.553571 | 48.76463 | 2377.989
274 | 4.316 | 0.04316 | 0.9155427856 | 0.08632 | 10.60638 | 4.536953 | 48.12065 | 2315.597
275 | 4.345 | 0.04345 | 0.9149879025 | 0.0869 | 10.5292 | 4.520455 | 47.59679 | 2265.455
276 | 4.281 | 0.04281 | 0.9162126961 | 0.08562 | 10.70092 | 4.504076 | 48.19775 | 2323.023
277 | 4.341 | 0.04341 | 0.9150644281 | 0.08682 | 10.53979 | 4.487816 | 47.30063 | 2237.35
278 | 4.363 | 0.04363 | 0.9146435769 | 0.08726 | 10.48182 | 4.471673 | 46.87127 | 2196.916
279 | 4.385 | 0.04385 | 0.9142228225 | 0.0877 | 10.42443 | 4.455645 | 46.44758 | 2157.377
280 | 4.399 | 0.04399 | 0.9139551201 | 0.08798 | 10.38821 | 4.439732 | 46.12089 | 2127.137
281 | 4.441 | 0.04441 | 0.9131522481 | 0.08882 | 10.28093 | 4.423932 | 45.48214 | 2068.625
282 | 4.371 | 0.04371 | 0.9144905641 | 0.08742 | 10.46088 | 4.408245 | 46.11414 | 2126.514
283 | 4.368 | 0.04368 | 0.9145479424 | 0.08736 | 10.46873 | 4.392668 | 45.98564 | 2114.679
284 | 4.355 | 0.04355 | 0.9147966025 | 0.0871 | 10.50283 | 4.377201 | 45.973 | 2113.517
285 | 4.363 | 0.04363 | 0.9146435769 | 0.08726 | 10.48182 | 4.361842 | 45.72004 | 2090.322
286 | 4.34 | 0.0434 | 0.91508356 | 0.0868 | 10.54244 | 4.346591 | 45.82366 | 2099.808
287 | 4.406 | 0.04406 | 0.9138212836 | 0.08812 | 10.37019 | 4.331446 | 44.91792 | 2017.62
288 | 4.402 | 0.04402 | 0.9138977604 | 0.08804 | 10.38048 | 4.31640625 | 44.80638 | 2007.612
289 | 4.426 | 0.04426 | 0.9134389476 | 0.08852 | 10.31901 | 4.301471 | 44.38693 | 1970.199
290 | 4.37 | 0.0437 | 0.91450969 | 0.0874 | 10.4635 | 4.286638 | 44.85323 | 2011.812
291 | 4.396 | 0.04396 | 0.9140124816 | 0.08792 | 10.39596 | 4.271907 | 44.41056 | 1972.298
292 | 4.345 | 0.04345 | 0.9149879025 | 0.0869 | 10.5292 | 4.257277 | 44.82575 | 2009.347
293 | 4.353 | 0.04353 | 0.9148348609 | 0.08706 | 10.5081 | 4.242747 | 44.5832 | 1987.662
294 | 4.331 | 0.04331 | 0.9152557561 | 0.08662 | 10.56633 | 4.228316 | 44.6778 | 1996.106
295 | 4.338 | 0.04338 | 0.9151218244 | 0.08676 | 10.54774 | 4.213983 | 44.44799 | 1975.624
296 | 4.325 | 0.04325 | 0.9153705625 | 0.0865 | 10.58232 | 4.199747 | 44.44306 | 1975.185
297 | 4.319 | 0.04319 | 0.9154853761 | 0.08638 | 10.59835 | 4.185606 | 44.36051 | 1967.855
298 | 4.322 | 0.04322 | 0.9154279684 | 0.08644 | 10.59033 | 4.17156 | 44.17819 | 1951.713
299 | 4.347 | 0.04347 | 0.9149496409 | 0.08694 | 10.52392 | 4.157609 | 43.75434 | 1914.443
300 | 4.339 | 0.04339 | 0.9151026921 | 0.08678 | 10.54509 | 4.14375 | 43.69621 | 1909.358
301 | 4.427 | 0.04427 | 0.9134198329 | 0.08854 | 10.31647 | 4.129983 | 42.60683 | 1815.342
302 | 4.41 | 0.0441 | 0.91374481 | 0.0882 | 10.35992 | 4.116308 | 42.64461 | 1818.563
303 | 4.464 | 0.04464 | 0.9127127296 | 0.08928 | 10.22304 | 4.102723 | 41.94229 | 1759.155
304 | 4.488 | 0.04488 | 0.9122542144 | 0.08976 | 10.16326 | 4.089227 | 41.55988 | 1727.223
305 | 4.519 | 0.04519 | 0.9116621361 | 0.09038 | 10.08699 | 4.07582 | 41.11275 | 1690.258
306 | 4.507 | 0.04507 | 0.9118913049 | 0.09014 | 10.11639 | 4.0625 | 41.09783 | 1689.032
307 | 4.469 | 0.04469 | 0.9126171961 | 0.08938 | 10.21053 | 4.049267 | 41.34516 | 1709.423
308 | 4.434 | 0.04434 | 0.9132860356 | 0.08868 | 10.29867 | 4.03612 | 41.56667 | 1727.788
309 | 4.409 | 0.04409 | 0.9137639281 | 0.08818 | 10.36249 | 4.023058 | 41.68888 | 1737.963
310 | 4.433 | 0.04433 | 0.9133051489 | 0.08866 | 10.30121 | 4.010081 | 41.30868 | 1706.407
311 | 4.355 | 0.04355 | 0.9147966025 | 0.0871 | 10.50283 | 3.997186 | 41.98178 | 1762.469
312 | 4.395 | 0.04395 | 0.9140316025 | 0.0879 | 10.39854 | 3.984375 | 41.43168 | 1716.584
313 | 4.364 | 0.04364 | 0.9146244496 | 0.08728 | 10.4792 | 3.971645 | 41.61966 | 1732.196
314 | 4.367 | 0.04367 | 0.9145670689 | 0.08734 | 10.47134 | 3.958997 | 41.45601 | 1718.601
315 | 4.375 | 0.04375 | 0.9144140625 | 0.0875 | 10.45045 | 3.946429 | 41.24194 | 1700.898
316 | 4.41 | 0.0441 | 0.91374481 | 0.0882 | 10.35992 | 3.93394 | 40.7553 | 1660.994
317 | 4.498 | 0.04498 | 0.9120632004 | 0.08996 | 10.13854 | 3.92153 | 39.75859 | 1580.746
318 | 4.503 | 0.04503 | 0.9119677009 | 0.09006 | 10.12622 | 3.909198 | 39.58541 | 1567.005
319 | 4.515 | 0.04515 | 0.9117385225 | 0.0903 | 10.09677 | 3.896944 | 39.34655 | 1548.151
320 | 4.541 | 0.04541 | 0.9112420681 | 0.09082 | 10.0335 | 3.884765625 | 38.97778 | 1519.267
321 | 4.533 | 0.04533 | 0.9113948089 | 0.09066 | 10.05289 | 3.872664 | 38.93145 | 1515.658
322 | 4.556 | 0.04556 | 0.9109557136 | 0.09112 | 9.997319 | 3.860637 | 38.59602 | 1489.652
323 | 4.589 | 0.04589 | 0.9103258921 | 0.09178 | 9.918565 | 3.848684 | 38.17342 | 1457.21
324 | 4.588 | 0.04588 | 0.9103449744 | 0.09176 | 9.920935 | 3.836806 | 38.0647 | 1448.921
325 | 4.576 | 0.04576 | 0.9105739776 | 0.09152 | 9.949453 | 3.825 | 38.05666 | 1448.309
326 | 4.602 | 0.04602 | 0.9100778404 | 0.09204 | 9.887851 | 3.813267 | 37.70502 | 1421.668
327 | 4.568 | 0.04568 | 0.9107266624 | 0.09136 | 9.968549 | 3.801606 | 37.89649 | 1436.144
328 | 4.586 | 0.04586 | 0.9103831396 | 0.09172 | 9.925677 | 3.790015 | 37.61847 | 1415.149
329 | 4.448 | 0.04448 | 0.9130184704 | 0.08896 | 10.26325 | 3.778495 | 38.77963 | 1503.86
330 | 4.539 | 0.04539 | 0.9112802521 | 0.09078 | 10.03834 | 3.767045 | 37.81487 | 1429.965
331 | 4.604 | 0.04604 | 0.9100396816 | 0.09208 | 9.883142 | 3.755665 | 37.11777 | 1377.729
332 | 4.682 | 0.04682 | 0.9085521124 | 0.09364 | 9.702607 | 3.744352 | 36.32998 | 1319.867
333 | 4.788 | 0.04788 | 0.9065324944 | 0.09576 | 9.466714 | 3.733108 | 35.34027 | 1248.934
334 | 4.916 | 0.04916 | 0.9040967056 | 0.09832 | 9.195451 | 3.721931 | 34.22483 | 1171.339
335 | 5.037 | 0.05037 | 0.9017971369 | 0.10074 | 8.951729 | 3.710821 | 33.21826 | 1103.453
336 | 5.156 | 0.05156 | 0.8995384336 | 0.10312 | 8.72322 | 3.699777 | 32.27397 | 1041.609
337 | 5.311 | 0.05311 | 0.8966006721 | 0.10622 | 8.440978 | 3.688798 | 31.13706 | 969.5168
338 | 5.459 | 0.05459 | 0.8938000681 | 0.10918 | 8.186482 | 3.677885 | 30.10893 | 906.548
339 | 5.57 | 0.0557 | 0.89170249 | 0.1114 | 8.004511 | 3.667035 | 29.35282 | 861.5883
340 | 5.735 | 0.05735 | 0.8885890225 | 0.1147 | 7.747071 | 3.65625 | 28.32523 | 802.3185
341 | 5.914 | 0.05914 | 0.8852175396 | 0.11828 | 7.484085 | 3.645528 | 27.28344 | 744.3861
342 | 6.073 | 0.06073 | 0.8822281329 | 0.12146 | 7.263528 | 3.634868 | 26.40197 | 697.064
343 | 6.235 | 0.06235 | 0.8791875225 | 0.1247 | 7.050421 | 3.624271 | 25.55264 | 652.9373
344 | 6.437 | 0.06437 | 0.8754034969 | 0.12874 | 6.799779 | 3.613735 | 24.5726 | 603.8127
345 | 6.675 | 0.06675 | 0.8709555625 | 0.1335 | 6.524012 | 3.603261 | 23.50772 | 552.6127
346 | 6.91 | 0.0691 | 0.86657481 | 0.1382 | 6.27044 | 3.592847 | 22.52873 | 507.5437
347 | 7.168 | 0.07168 | 0.8617780224 | 0.14336 | 6.011286 | 3.582493 | 21.53539 | 463.773
348 | 7.407 | 0.07407 | 0.8573463649 | 0.14814 | 5.787406 | 3.572198 | 20.67376 | 427.4045
349 | 7.686 | 0.07686 | 0.8521874596 | 0.15372 | 5.543764 | 3.561963 | 19.74668 | 389.9315
350 | 7.92 | 0.0792 | 0.84787264 | 0.1584 | 5.352731 | 3.551786 | 19.01175 | 361.4468
351 | 8.241 | 0.08241 | 0.8419714081 | 0.16482 | 5.10843 | 3.541667 | 18.09236 | 327.3333
352 | 8.568 | 0.08568 | 0.8359810624 | 0.17136 | 4.878508 | 3.531605 | 17.22896 | 296.8371
353 | 8.924 | 0.08924 | 0.8294837776 | 0.17848 | 4.647489 | 3.521601 | 16.3666 | 267.8656
354 | 9.312 | 0.09312 | 0.8224313344 | 0.18624 | 4.415976 | 3.511653 | 15.50737 | 240.4786
355 | 9.757 | 0.09757 | 0.8143799049 | 0.19514 | 4.173311 | 3.501761 | 14.61394 | 213.5671
356 | 10.208 | 0.10208 | 0.8062603264 | 0.20416 | 3.949159 | 3.491924 | 13.79016 | 190.1686
357 | 10.671 | 0.10671 | 0.7979670241 | 0.21342 | 3.738951 | 3.482143 | 13.01956 | 169.509
358 | 11.158 | 0.11158 | 0.7892900964 | 0.22316 | 3.53688 | 3.472416 | 12.28152 | 150.8357
359 | 11.706 | 0.11706 | 0.7795830436 | 0.23412 | 3.329844 | 3.462744 | 11.5304 | 132.95
360 | 12.412 | 0.12412 | 0.7671657744 | 0.24824 | 3.09042 | 3.453125 | 10.67161 | 113.8832
361 | 13.056 | 0.13056 | 0.7559259136 | 0.26112 | 2.894937 | 3.44356 | 9.9688875 | 99.37872
362 | 13.708 | 0.13708 | 0.7446309264 | 0.27416 | 2.716045 | 3.434047 | 9.327026 | 86.99342
363 | 14.625 | 0.14625 | 0.7288890625 | 0.2925 | 2.491928 | 3.424587 | 8.533825 | 72.82617
364 | 15.414 | 0.15414 | 0.7154791396 | 0.30828 | 2.320874 | 3.415179 | 7.9262 | 62.82465
365 | 16.129 | 0.16129 | 0.7034344641 | 0.32258 | 2.180651 | 3.405822 | 7.42691 | 55.15899
366 | 16.957 | 0.16957 | 0.6896139849 | 0.33914 | 2.03342 | 3.396516 | 6.906544 | 47.70034
367 | 17.957 | 0.17957 | 0.6731053849 | 0.35914 | 1.874214 | 3.387262 | 6.348455 | 40.30288
368 | 18.786 | 0.18786 | 0.6595713796 | 0.37572 | 1.755486 | 3.378057 | 5.930134 | 35.16648
369 | 19.745 | 0.19745 | 0.6440865025 | 0.3949 | 1.631012 | 3.368902 | 5.494719 | 30.19194
370 | 20.827 | 0.20827 | 0.6268363929 | 0.41654 | 1.504865 | 3.359797 | 5.056041 | 25.56355
371 | 21.911 | 0.21911 | 0.6097891921 | 0.43822 | 1.391514 | 3.350741 | 4.662603 | 21.73986
372 | 22.891 | 0.22891 | 0.5945797881 | 0.45782 | 1.29872 | 3.341734 | 4.339975 | 18.83538
373 | 23.91 | 0.2391 | 0.57896881 | 0.4782 | 1.210725 | 3.332775 | 4.035075 | 16.28183
374 | 24.941 | 0.24941 | 0.5633853481 | 0.49882 | 1.129436 | 3.323864 | 3.754092 | 14.09321
375 | 25.828 | 0.25828 | 0.5501485584 | 0.51656 | 1.065024 | 3.315 | 3.530553 | 12.4648
376 | 26.804 | 0.26804 | 0.5357654416 | 0.53608 | 0.9994132 | 3.306184 | 3.304244 | 10.91803
377 | 27.853 | 0.27853 | 0.5205189609 | 0.55706 | 0.9344038 | 3.297414 | 3.081116 | 9.493275
378 | 28.87 | 0.2887 | 0.50594769 | 0.5774 | 0.8762516 | 3.28869 | 2.88172 | 8.304312
379 | 29.894 | 0.29894 | 0.4914851236 | 0.59788 | 0.8220464 | 3.280013 | 2.696323 | 7.270159
380 | 30.937 | 0.30937 | 0.4769697969 | 0.61874 | 0.7708727 | 3.271382 | 2.521819 | 6.35957
381 | 31.806 | 0.31806 | 0.4650421636 | 0.63612 | 0.7310604 | 3.262795 | 2.385301 | 5.689659
382 | 32.652 | 0.32652 | 0.4535753104 | 0.65304 | 0.6945598 | 3.254254 | 2.260274 | 5.108838
383 | 33.429 | 0.33429 | 0.4431698041 | 0.66858 | 0.6628523 | 3.245757 | 2.151458 | 4.62877
384 | 34.094 | 0.34094 | 0.4343600836 | 0.68188 | 0.6370037 | 3.237305 | 2.062175 | 4.252566
385 | 34.784 | 0.34784 | 0.4253126656 | 0.69568 | 0.6113625 | 3.228896 | 1.974026 | 3.896779
386 | 35.476 | 0.35476 | 0.4163346576 | 0.70952 | 0.5867835 | 3.220531 | 1.889755 | 3.571173
387 | 36.204 | 0.36204 | 0.4069929616 | 0.72408 | 0.5620829 | 3.212209 | 1.805528 | 3.259931
388 | 36.898 | 0.36898 | 0.3981862404 | 0.73796 | 0.539577 | 3.20393 | 1.728767 | 2.988636
389 | 37.536 | 0.37536 | 0.3901751296 | 0.75072 | 0.5197346 | 3.195694 | 1.660913 | 2.758631
390 | 38.255 | 0.38255 | 0.3812445025 | 0.7651 | 0.4982937 | 3.1875 | 1.588311 | 2.522732
391 | 38.911 | 0.38911 | 0.3731865921 | 0.77822 | 0.4795387 | 3.179348 | 1.52462 | 2.324467
392 | 39.424 | 0.39424 | 0.3669451776 | 0.78848 | 0.465383 | 3.171237 | 1.47584 | 2.178103
393 | 39.911 | 0.39911 | 0.3610687921 | 0.79822 | 0.4523425 | 3.163168 | 1.430835 | 2.047289
394 | 40.444 | 0.40444 | 0.3546917136 | 0.80888 | 0.4384973 | 3.15514 | 1.38352 | 1.914128
395 | 40.884 | 0.40884 | 0.3494701456 | 0.81768 | 0.4273923 | 3.147152 | 1.345069 | 1.809209
396 | 41.173 | 0.41173 | 0.3460615929 | 0.82346 | 0.4202531 | 3.139205 | 1.31926 | 1.740448
397 | 41.365 | 0.41365 | 0.3438063225 | 0.8273 | 0.4155764 | 3.131297 | 1.301293 | 1.693364
398 | 41.635 | 0.41635 | 0.3406473225 | 0.8327 | 0.4090877 | 3.12343 | 1.277757 | 1.632662
399 | 41.933 | 0.41933 | 0.3371776489 | 0.83866 | 0.4020433 | 3.115602 | 1.252607 | 1.569024
400 | 42.059 | 0.42059 | 0.3357159481 | 0.84118 | 0.3991012 | 3.1078125 | 1.240332 | 1.538423
401 | 42.435 | 0.42435 | 0.3313729225 | 0.8487 | 0.3904477 | 3.100062 | 1.210412 | 1.465097
402 | 42.799 | 0.42799 | 0.3271954401 | 0.85598 | 0.3822466 | 3.092351 | 1.182041 | 1.39722
403 | 43.092 | 0.43092 | 0.3238520464 | 0.86184 | 0.3757682 | 3.084677 | 1.159124 | 1.343568
404 | 43.349 | 0.43349 | 0.3209335801 | 0.86698 | 0.3701741 | 3.077042 | 1.139041 | 1.297415
405 | 43.592 | 0.43592 | 0.3181862464 | 0.87184 | 0.3649594 | 3.069444 | 1.120223 | 1.254899
406 | 43.833 | 0.43833 | 0.3154731889 | 0.87666 | 0.3598581 | 3.061884 | 1.101844 | 1.21406
407 | 44.121 | 0.44121 | 0.3122462641 | 0.88242 | 0.3538522 | 3.054361 | 1.080792 | 1.168112
408 | 44.387 | 0.44387 | 0.3092805769 | 0.88774 | 0.3483909 | 3.046875 | 1.061504 | 1.12679
409 | 44.631 | 0.44631 | 0.3065726161 | 0.89262 | 0.3434526 | 3.039425 | 1.043898 | 1.089724
410 | 44.823 | 0.44823 | 0.3044501329 | 0.89646 | 0.3396137 | 3.032012 | 1.029713 | 1.060309
411 | 44.916 | 0.44916 | 0.3034247056 | 0.89832 | 0.3377691 | 3.024635 | 1.021628 | 1.043724
412 | 45 | 0.45 | 0.3025 | 0.9 | 0.3361111 | 3.017294 | 1.014146 | 1.028492
413 | 45.134 | 0.45134 | 0.3010277956 | 0.90268 | 0.3334823 | 3.009988 | 1.003778 | 1.00757
414 | 45.224 | 0.45224 | 0.3000410176 | 0.90448 | 0.3317276 | 3.002717 | 0.9960844 | 0.9921841
415 | 45.453 | 0.45453 | 0.2975375209 | 0.90906 | 0.3273024 | 2.995482 | 0.9804284 | 0.9612399
416 | 45.561 | 0.45561 | 0.2963604721 | 0.91122 | 0.3252348 | 2.98828125 | 0.9718931 | 0.9445762
417 | 45.791 | 0.45791 | 0.2938615681 | 0.91582 | 0.3208726 | 2.981115 | 0.9565582 | 0.9150037
418 | 46.049 | 0.46049 | 0.2910710401 | 0.92098 | 0.3160449 | 2.973983 | 0.9399123 | 0.8834351
419 | 46.291 | 0.46291 | 0.2884656681 | 0.92582 | 0.3115786 | 2.966885 | 0.9244179 | 0.8545485
420 | 46.502 | 0.46502 | 0.2862036004 | 0.93004 | 0.3077326 | 2.959821 | 0.9108335 | 0.8296176
421 | 46.871 | 0.46871 | 0.2822690641 | 0.93742 | 0.3011127 | 2.952791 | 0.8891229 | 0.7905394
422 | 47.03 | 0.4703 | 0.28058209 | 0.9406 | 0.2983012 | 2.945794 | 0.8787338 | 0.7721731
423 | 47.108 | 0.47108 | 0.2797563664 | 0.94216 | 0.2969308 | 2.93883 | 0.8726292 | 0.7614817
424 | 47.269 | 0.47269 | 0.2780558361 | 0.94538 | 0.2941207 | 2.931899 | 0.8623321 | 0.7436166
425 | 47.341 | 0.47341 | 0.2772970281 | 0.94682 | 0.292872 | 2.925 | 0.8566505 | 0.73385
426 | 47.396 | 0.47396 | 0.2767180816 | 0.94792 | 0.2919213 | 2.918134 | 0.8518655 | 0.7256749
427 | 47.576 | 0.47576 | 0.2748275776 | 0.95152 | 0.2888301 | 2.9113 | 0.8408709 | 0.7070638
428 | 47.76 | 0.4776 | 0.27290176 | 0.9552 | 0.2857012 | 2.904498 | 0.8298184 | 0.6885986
429 | 47.88 | 0.4788 | 0.27164944 | 0.9576 | 0.2836774 | 2.897727 | 0.8220196 | 0.6757163
430 | 48.033 | 0.48033 | 0.2700569089 | 0.96066 | 0.281116 | 2.890988 | 0.8127031 | 0.6604864
431 | 48.211 | 0.48211 | 0.2682100521 | 0.96422 | 0.2781627 | 2.884281 | 0.8022994 | 0.6436843
432 | 48.21 | 0.4821 | 0.26822041 | 0.9642 | 0.2781792 | 2.877604 | 0.8004897 | 0.6407838
433 | 48.326 | 0.48326 | 0.2670202276 | 0.96652 | 0.2762697 | 2.870958 | 0.7931589 | 0.6291011
434 | 48.391 | 0.48391 | 0.2663488881 | 0.96782 | 0.275205 | 2.864343 | 0.7882816 | 0.6213878
435 | 48.491 | 0.48491 | 0.2653177081 | 0.96982 | 0.2735742 | 2.857759 | 0.781809 | 0.6112253
436 | 48.588 | 0.48588 | 0.2643193744 | 0.97176 | 0.2720007 | 2.851204 | 0.7755294 | 0.6014459
437 | 48.837 | 0.48837 | 0.2617652569 | 0.97674 | 0.2679989 | 2.84468 | 0.762371 | 0.5812096
438 | 48.937 | 0.48937 | 0.2607429969 | 0.97874 | 0.2664068 | 2.838185 | 0.7561118 | 0.571705
439 | 49.107 | 0.49107 | 0.2590097449 | 0.98214 | 0.2637198 | 2.83172 | 0.7467805 | 0.5576812
440 | 49.275 | 0.49275 | 0.2573025625 | 0.9855 | 0.2610883 | 2.825284 | 0.7376487 | 0.5441257
441 | 49.401 | 0.49401 | 0.2560258801 | 0.98802 | 0.2591303 | 2.818878 | 0.7304565 | 0.5335667
442 | 49.54 | 0.4954 | 0.25462116 | 0.9908 | 0.2569854 | 2.8125 | 0.7227715 | 0.5223987
443 | 49.642 | 0.49642 | 0.2535928164 | 0.99284 | 0.2554216 | 2.806151 | 0.7167517 | 0.5137331
444 | 49.776 | 0.49776 | 0.2522450176 | 0.99552 | 0.2533802 | 2.799831 | 0.7094216 | 0.5032791
445 | 49.849 | 0.49849 | 0.2515122801 | 0.99698 | 0.2522741 | 2.793539 | 0.7047378 | 0.4966553
446 | 49.912 | 0.49912 | 0.2508807744 | 0.99824 | 0.2513231 | 2.787276 | 0.7005068 | 0.4907098
447 | 50.03 | 0.5003 | 0.24970009 | 1.0006 | 0.2495504 | 2.78104 | 0.6940096 | 0.4816493
448 | 50.092 | 0.50092 | 0.2490808464 | 1.00184 | 0.2486234 | 2.774833 | 0.6898883 | 0.4759458
449 | 50.218 | 0.50218 | 0.2478247524 | 1.00436 | 0.2467489 | 2.768653 | 0.683162 | 0.4667104
450 | 50.376 | 0.50376 | 0.2462541376 | 1.00752 | 0.2444161 | 2.7625 | 0.6751996 | 0.4558944
451 | 50.563 | 0.50563 | 0.2444016969 | 1.01126 | 0.2416804 | 2.756375 | 0.6661617 | 0.4437714
452 | 50.588 | 0.50588 | 0.2441545744 | 1.01176 | 0.2413167 | 2.750277 | 0.6636876 | 0.4404813
453 | 50.766 | 0.50766 | 0.2423986756 | 1.01532 | 0.2387412 | 2.744205 | 0.6551548 | 0.4292278
454 | 50.828 | 0.50828 | 0.2417885584 | 1.01656 | 0.2378498 | 2.738161 | 0.6512709 | 0.4241538
455 | 50.867 | 0.50867 | 0.2414051689 | 1.01734 | 0.2372906 | 2.732143 | 0.6483117 | 0.420308
456 | 50.933 | 0.50933 | 0.2407570489 | 1.01866 | 0.2363468 | 2.726151 | 0.6443172 | 0.4151446
457 | 51.085 | 0.51085 | 0.2392677225 | 1.0217 | 0.2341859 | 2.720186 | 0.6370292 | 0.4058062
458 | 51.232 | 0.51232 | 0.2378317824 | 1.02464 | 0.2321125 | 2.714247 | 0.6300107 | 0.3969134
459 | 51.343 | 0.51343 | 0.2367503649 | 1.02686 | 0.2305576 | 2.708333 | 0.6244268 | 0.3899088
460 | 51.423 | 0.51423 | 0.2359724929 | 1.02846 | 0.2294426 | 2.702446 | 0.620056 | 0.3844695
461 | 51.509 | 0.51509 | 0.2351377081 | 1.03018 | 0.2282491 | 2.696584 | 0.6154929 | 0.3788315
462 | 51.631 | 0.51631 | 0.2339560161 | 1.03262 | 0.2265655 | 2.690747 | 0.6096303 | 0.371649
463 | 51.669 | 0.51669 | 0.2335885561 | 1.03338 | 0.2260432 | 2.684935 | 0.6069114 | 0.3683415
464 | 51.745 | 0.51745 | 0.2328545025 | 1.0349 | 0.2250019 | 2.679149 | 0.6028136 | 0.3633843
465 | 51.919 | 0.51919 | 0.2311782561 | 1.03838 | 0.2226336 | 2.673387 | 0.5951857 | 0.3542461
466 | 52.07 | 0.5207 | 0.22972849 | 1.0414 | 0.2205958 | 2.66765 | 0.5884725 | 0.3462999
467 | 52.114 | 0.52114 | 0.2293068996 | 1.04228 | 0.2200051 | 2.661938 | 0.5856399 | 0.3429741
468 | 52.231 | 0.52231 | 0.2281877361 | 1.04462 | 0.2184409 | 2.65625 | 0.5802336 | 0.3366711
469 | 52.335 | 0.52335 | 0.2271952225 | 1.0467 | 0.2170586 | 2.650586 | 0.5753325 | 0.3310075
470 | 52.488 | 0.52488 | 0.2257390144 | 1.04976 | 0.2150387 | 2.644947 | 0.5687659 | 0.3234946
471 | 52.611 | 0.52611 | 0.2245717321 | 1.05222 | 0.2134266 | 2.639331 | 0.5633035 | 0.3173108
472 | 52.733 | 0.52733 | 0.2234169289 | 1.05466 | 0.2118379 | 2.633739 | 0.5579257 | 0.3112811
473 | 52.932 | 0.52932 | 0.2215396624 | 1.05864 | 0.2092682 | 2.628171 | 0.5499926 | 0.3024919
474 | 53.077 | 0.53077 | 0.2201767929 | 1.06154 | 0.2074126 | 2.622627 | 0.5439659 | 0.2958988
475 | 53.109 | 0.53109 | 0.2198765881 | 1.06218 | 0.207005 | 2.617105 | 0.5417539 | 0.2934973
476 | 53.155 | 0.53155 | 0.2194454025 | 1.0631 | 0.2064203 | 2.611607 | 0.5390887 | 0.2906166
477 | 53.255 | 0.53255 | 0.2185095025 | 1.0651 | 0.205154 | 2.606132 | 0.5346584 | 0.2858596
478 | 53.256 | 0.53256 | 0.2185001536 | 1.06512 | 0.2051413 | 2.60068 | 0.533507 | 0.2846297
479 | 53.378 | 0.53378 | 0.2173610884 | 1.06756 | 0.2036055 | 2.595251 | 0.5284073 | 0.2792143
480 | 53.547 | 0.53547 | 0.2157881209 | 1.07094 | 0.2014941 | 2.58984375 | 0.5218383 | 0.2723152
481 | 53.69 | 0.5369 | 0.21446161 | 1.0738 | 0.1997221 | 2.584459 | 0.5161737 | 0.2664353
482 | 53.738 | 0.53738 | 0.2140172644 | 1.07476 | 0.1991303 | 2.579098 | 0.5135764 | 0.2637607
483 | 53.856 | 0.53856 | 0.2129268736 | 1.07712 | 0.1976817 | 2.573758 | 0.5087847 | 0.2588619
484 | 53.932 | 0.53932 | 0.2122260624 | 1.07864 | 0.1967534 | 2.56844 | 0.5053493 | 0.2553779
485 | 53.984 | 0.53984 | 0.2117472256 | 1.07968 | 0.1961204 | 2.563144 | 0.5026848 | 0.252692
486 | 54.033 | 0.54033 | 0.2112965089 | 1.08066 | 0.1955254 | 2.55787 | 0.5001287 | 0.2501287
487 | 54.19 | 0.5419 | 0.20985561 | 1.0838 | 0.1936295 | 2.552618 | 0.4942621 | 0.244295
488 | 54.308 | 0.54308 | 0.2087758864 | 1.08616 | 0.1922147 | 2.547387 | 0.4896452 | 0.2397524
489 | 54.358 | 0.54358 | 0.2083192164 | 1.08716 | 0.1916178 | 2.542178 | 0.4871266 | 0.2372923
490 | 54.475 | 0.54475 | 0.2072525625 | 1.0895 | 0.1902272 | 2.53699 | 0.4826045 | 0.2329071
491 | 54.528 | 0.54528 | 0.2067702784 | 1.09056 | 0.1896001 | 2.531823 | 0.4800338 | 0.2304325
492 | 54.694 | 0.54694 | 0.2052633636 | 1.09388 | 0.1876471 | 2.526677 | 0.4741235 | 0.2247931
493 | 54.821 | 0.54821 | 0.2041142041 | 1.09642 | 0.1861642 | 2.521552 | 0.4694228 | 0.2203577
494 | 54.908 | 0.54908 | 0.2033288464 | 1.09816 | 0.1851541 | 2.516447 | 0.4659306 | 0.2170913
495 | 54.984 | 0.54984 | 0.2026440256 | 1.09968 | 0.1842754 | 2.511364 | 0.4627827 | 0.2141678
496 | 55.188 | 0.55188 | 0.2008115344 | 1.10376 | 0.1819341 | 2.5063 | 0.4559814 | 0.207919
497 | 55.223 | 0.55223 | 0.2004979729 | 1.10446 | 0.1815348 | 2.501258 | 0.4540654 | 0.2061754
498 | 55.262 | 0.55262 | 0.2001488644 | 1.10524 | 0.1810909 | 2.496235 | 0.4520453 | 0.204345
499 | 55.384 | 0.55384 | 0.1990587456 | 1.10768 | 0.1797078 | 2.491232 | 0.4476939 | 0.2004299
500 | 55.464 | 0.55464 | 0.1983455296 | 1.10928 | 0.1788056 | 2.48625 | 0.4445555 | 0.1976296
501 | 55.479 | 0.55479 | 0.1982119441 | 1.10958 | 0.1786369 | 2.481287 | 0.4432495 | 0.1964701
502 | 55.57 | 0.5557 | 0.19740249 | 1.1114 | 0.1776161 | 2.476345 | 0.4398386 | 0.193458
503 | 55.638 | 0.55638 | 0.1967987044 | 1.11276 | 0.1768564 | 2.471421 | 0.4370867 | 0.1910447
504 | 55.742 | 0.55742 | 0.1958770564 | 1.11484 | 0.1756997 | 2.466518 | 0.4333665 | 0.1878065
505 | 55.797 | 0.55797 | 0.1953905209 | 1.11594 | 0.1750905 | 2.461634 | 0.4310087 | 0.1857685
506 | 55.851 | 0.55851 | 0.1949134201 | 1.11702 | 0.1744941 | 2.456769 | 0.4286917 | 0.1837766
507 | 55.886 | 0.55886 | 0.1946044996 | 1.11772 | 0.1741085 | 2.451923 | 0.4269005 | 0.1822441
508 | 55.987 | 0.55987 | 0.1937144169 | 1.11974 | 0.1729995 | 2.447096 | 0.4233464 | 0.1792221
509 | 56.024 | 0.56024 | 0.1933888576 | 1.12048 | 0.1725947 | 2.442289 | 0.421526 | 0.1776842
510 | 56.059 | 0.56059 | 0.1930811481 | 1.12118 | 0.1722124 | 2.4375 | 0.4197678 | 0.176205
511 | 56.112 | 0.56112 | 0.1926156544 | 1.12224 | 0.171635 | 2.43273 | 0.4175416 | 0.174341
512 | 56.186 | 0.56186 | 0.1919666596 | 1.12372 | 0.1708314 | 2.427979 | 0.414775 | 0.1720383
513 | 56.232 | 0.56232 | 0.1915637824 | 1.12464 | 0.1703334 | 2.423246 | 0.4127597 | 0.1703706
514 | 56.275 | 0.56275 | 0.1911875625 | 1.1255 | 0.169869 | 2.418531 | 0.4108335 | 0.1687841
515 | 56.436 | 0.56436 | 0.1897822096 | 1.12872 | 0.1681393 | 2.413835 | 0.4058606 | 0.1647228
516 | 56.521 | 0.56521 | 0.1890423441 | 1.13042 | 0.167232 | 2.409157 | 0.402888 | 0.1623188
517 | 56.698 | 0.56698 | 0.1875063204 | 1.13396 | 0.1653553 | 2.404497 | 0.3975964 | 0.1580829
518 | 56.786 | 0.56786 | 0.1867449796 | 1.13572 | 0.1644287 | 2.399855 | 0.3946051 | 0.1557132
519 | 56.88 | 0.5688 | 0.18593344 | 1.1376 | 0.1634436 | 2.395231 | 0.3914852 | 0.1532607
520 | 56.837 | 0.56837 | 0.1863044569 | 1.13674 | 0.1638936 | 2.390625 | 0.3918082 | 0.1535137
521 | 56.886 | 0.56886 | 0.1858816996 | 1.13772 | 0.1633809 | 2.386036 | 0.3898327 | 0.1519696
522 | 56.856 | 0.56856 | 0.1861404736 | 1.13712 | 0.1636947 | 2.381466 | 0.3898332 | 0.1519699
523 | 56.875 | 0.56875 | 0.1859765625 | 1.1375 | 0.1634959 | 2.376912 | 0.3886153 | 0.1510219
524 | 56.928 | 0.56928 | 0.1855197184 | 1.13856 | 0.1629424 | 2.372376 | 0.3865607 | 0.1494292
525 | 57.044 | 0.57044 | 0.1845217936 | 1.14088 | 0.1617364 | 2.367857 | 0.3829686 | 0.146665
526 | 57.184 | 0.57184 | 0.1833209856 | 1.14368 | 0.1602905 | 2.363356 | 0.3788233 | 0.1435071
527 | 57.236 | 0.57236 | 0.1828759696 | 1.14472 | 0.1597561 | 2.358871 | 0.376844 | 0.1420114
528 | 57.353 | 0.57353 | 0.1818766609 | 1.14706 | 0.158559 | 2.354403 | 0.3733118 | 0.1393617
529 | 57.45 | 0.5745 | 0.18105025 | 1.149 | 0.157572 | 2.349953 | 0.3702868 | 0.1371123
530 | 57.522 | 0.57522 | 0.1804380484 | 1.15044 | 0.1568426 | 2.345519 | 0.3678774 | 0.1353338
531 | 57.548 | 0.57548 | 0.1802172304 | 1.15096 | 0.1565799 | 2.341102 | 0.3665695 | 0.1343732
532 | 57.661 | 0.57661 | 0.1792590921 | 1.15322 | 0.1554422 | 2.336701 | 0.363222 | 0.1319303
533 | 57.719 | 0.57719 | 0.1787682961 | 1.15438 | 0.1548609 | 2.332317 | 0.3611847 | 0.1304544
534 | 57.777 | 0.57777 | 0.1782781729 | 1.15554 | 0.1542813 | 2.327949 | 0.359159 | 0.1289952
535 | 57.858 | 0.57858 | 0.1775948164 | 1.15716 | 0.1534747 | 2.323598 | 0.3566136 | 0.1271733
536 | 57.942 | 0.57942 | 0.1768875364 | 1.15884 | 0.1526419 | 2.319263 | 0.3540167 | 0.1253278
537 | 57.955 | 0.57955 | 0.1767782025 | 1.1591 | 0.1525133 | 2.314944 | 0.3530598 | 0.1246513
538 | 57.942 | 0.57942 | 0.1768875364 | 1.15884 | 0.1526419 | 2.310641 | 0.3527007 | 0.1243978
539 | 58.008 | 0.58008 | 0.1763328064 | 1.16016 | 0.1519901 | 2.306354 | 0.350543 | 0.1228804
540 | 58.056 | 0.58056 | 0.1759299136 | 1.16112 | 0.1515174 | 2.302083 | 0.3488057 | 0.1216654
541 | 58.086 | 0.58086 | 0.1756783396 | 1.16172 | 0.1512226 | 2.297828 | 0.3474836 | 0.1207448
542 | 58.222 | 0.58222 | 0.1745401284 | 1.16444 | 0.1498919 | 2.293589 | 0.3437904 | 0.1181918
543 | 58.332 | 0.58332 | 0.1736222224 | 1.16664 | 0.1488224 | 2.289365 | 0.3407089 | 0.1160825
544 | 58.388 | 0.58388 | 0.1731558544 | 1.16776 | 0.1482803 | 2.28515625 | 0.3388438 | 0.1148151
545 | 58.424 | 0.58424 | 0.1728563776 | 1.16848 | 0.1479327 | 2.280963 | 0.337429 | 0.1138583
546 | 58.438 | 0.58438 | 0.1727399844 | 1.16876 | 0.1477977 | 2.276786 | 0.3365036 | 0.1132347
547 | 58.49 | 0.5849 | 0.17230801 | 1.1698 | 0.147297 | 2.272623 | 0.3347506 | 0.1120579
548 | 58.539 | 0.58539 | 0.1719014521 | 1.17078 | 0.1468264 | 2.268476 | 0.3330723 | 0.1109371
549 | 58.587 | 0.58587 | 0.1715036569 | 1.17174 | 0.1463666 | 2.264344 | 0.3314245 | 0.1098422
550 | 58.679 | 0.58679 | 0.1707425041 | 1.17358 | 0.1454886 | 2.260227 | 0.3288373 | 0.108134
551 | 58.777 | 0.58777 | 0.1699335729 | 1.17554 | 0.1445579 | 2.256125 | 0.3261407 | 0.1063677
552 | 58.751 | 0.58751 | 0.1701480001 | 1.17502 | 0.1448043 | 2.252038 | 0.3261049 | 0.1063444
553 | 58.848 | 0.58848 | 0.1693487104 | 1.17696 | 0.1438865 | 2.247966 | 0.323452 | 0.1046212
554 | 58.889 | 0.58889 | 0.1690114321 | 1.17778 | 0.1435 | 2.243908 | 0.3220008 | 0.1036845
555 | 58.94 | 0.5894 | 0.16859236 | 1.1788 | 0.1430203 | 2.239865 | 0.3203462 | 0.1026217
556 | 58.951 | 0.58951 | 0.1685020401 | 1.17902 | 0.142917 | 2.235836 | 0.3195391 | 0.1021052
557 | 59.021 | 0.59021 | 0.1679278441 | 1.18042 | 0.1422611 | 2.231822 | 0.3175015 | 0.1008072
558 | 59.032 | 0.59032 | 0.1678377024 | 1.18064 | 0.1421582 | 2.227823 | 0.3167033 | 0.100301
559 | 59.102 | 0.59102 | 0.1672646404 | 1.18204 | 0.1415051 | 2.223837 | 0.3146842 | 0.09902616
560 | 59.106 | 0.59106 | 0.1672319236 | 1.18212 | 0.1414678 | 2.219866 | 0.3140396 | 0.09862086
561 | 59.187 | 0.59187 | 0.1665700969 | 1.18374 | 0.1407151 | 2.215909 | 0.3118119 | 0.09722665
562 | 59.237 | 0.59237 | 0.1661622169 | 1.18474 | 0.1402521 | 2.211966 | 0.3102328 | 0.09624439
563 | 59.258 | 0.59258 | 0.1659910564 | 1.18516 | 0.1400579 | 2.208037 | 0.3092531 | 0.0956375
564 | 59.327 | 0.59327 | 0.1654292929 | 1.18654 | 0.1394216 | 2.204122 | 0.3073022 | 0.09443467
565 | 59.412 | 0.59412 | 0.1647385744 | 1.18824 | 0.1386408 | 2.200221 | 0.3050405 | 0.0930497
566 | 59.461 | 0.59461 | 0.1643410521 | 1.18922 | 0.1381923 | 2.196334 | 0.3035164 | 0.09212223
567 | 59.481 | 0.59481 | 0.1641789361 | 1.18962 | 0.1380096 | 2.19246 | 0.3025805 | 0.09155495
568 | 59.538 | 0.59538 | 0.1637173444 | 1.19076 | 0.1374898 | 2.1886 | 0.3009102 | 0.09054695
569 | 59.533 | 0.59533 | 0.1637578089 | 1.19066 | 0.1375353 | 2.184754 | 0.3004808 | 0.09028874
570 | 59.56 | 0.5956 | 0.16353936 | 1.1912 | 0.1372896 | 2.180921 | 0.2994178 | 0.08965099
571 | 59.626 | 0.59626 | 0.1630059876 | 1.19252 | 0.1366904 | 2.177102 | 0.2975888 | 0.08855909
572 | 59.715 | 0.59715 | 0.1622881225 | 1.1943 | 0.1358856 | 2.173295 | 0.2953195 | 0.08721359
573 | 59.808 | 0.59808 | 0.1615396864 | 1.19616 | 0.1350486 | 2.169503 | 0.2929882 | 0.08584209
574 | 59.912 | 0.59912 | 0.1607047744 | 1.19824 | 0.1341174 | 2.165723 | 0.290461 | 0.08436761
575 | 59.987 | 0.59987 | 0.1601040169 | 1.19974 | 0.1334489 | 2.161957 | 0.2885108 | 0.08323847
576 | 60.01 | 0.6001 | 0.15992001 | 1.2002 | 0.1332445 | 2.158203125 | 0.2875686 | 0.08269571
577 | 60.06 | 0.6006 | 0.15952036 | 1.2012 | 0.1328008 | 2.154463 | 0.2861144 | 0.08186148
578 | 60.058 | 0.60058 | 0.1595363364 | 1.20116 | 0.1328186 | 2.150735 | 0.2856576 | 0.08160024
579 | 60.065 | 0.60065 | 0.1594804225 | 1.2013 | 0.1327565 | 2.147021 | 0.285031 | 0.08124269
580 | 60.14 | 0.6014 | 0.15888196 | 1.2028 | 0.1320934 | 2.143319 | 0.2831183 | 0.08015598
581 | 60.216 | 0.60216 | 0.1582766656 | 1.20432 | 0.1314241 | 2.13963 | 0.2811989 | 0.07907284
582 | 60.237 | 0.60237 | 0.1581096169 | 1.20474 | 0.1312396 | 2.135954 | 0.2803217 | 0.07858027
583 | 60.4 | 0.604 | 0.156816 | 1.208 | 0.1298146 | 2.13229 | 0.2768023 | 0.07661951
584 | 60.478 | 0.60478 | 0.1561988484 | 1.20956 | 0.1291369 | 2.128639 | 0.2748858 | 0.07556222
585 | 60.525 | 0.60525 | 0.1558275625 | 1.2105 | 0.1287299 | 2.125 | 0.2735511 | 0.07483019
586 | 60.593 | 0.60593 | 0.1552911649 | 1.21186 | 0.1281428 | 2.121374 | 0.2718388 | 0.07389635
587 | 60.727 | 0.60727 | 0.1542368529 | 1.21454 | 0.126992 | 2.11776 | 0.2689385 | 0.07232793
588 | 60.765 | 0.60765 | 0.1539385225 | 1.2153 | 0.1266671 | 2.114158 | 0.2677943 | 0.07171377
589 | 60.843 | 0.60843 | 0.1533270649 | 1.21686 | 0.1260022 | 2.110569 | 0.2659364 | 0.07072215
590 | 60.883 | 0.60883 | 0.1530139689 | 1.21766 | 0.1256623 | 2.106992 | 0.2647694 | 0.07010285
591 | 60.966 | 0.60966 | 0.1523653156 | 1.21932 | 0.1249593 | 2.103426 | 0.2628426 | 0.06908623
592 | 60.995 | 0.60995 | 0.1521390025 | 1.2199 | 0.1247143 | 2.099873 | 0.2618843 | 0.06858338
593 | 61.037 | 0.61037 | 0.1518115369 | 1.22074 | 0.1243603 | 2.096332 | 0.2607004 | 0.0679647
594 | 61.174 | 0.61174 | 0.1507458276 | 1.22348 | 0.1232107 | 2.092803 | 0.2578557 | 0.06648958
595 | 61.281 | 0.61281 | 0.1499160961 | 1.22562 | 0.1223186 | 2.089286 | 0.2555585 | 0.06531013
596 | 61.357 | 0.61357 | 0.1493281449 | 1.22714 | 0.1216879 | 2.08578 | 0.2538143 | 0.0644217
597 | 61.418 | 0.61418 | 0.1488570724 | 1.22836 | 0.1211836 | 2.082286 | 0.2523389 | 0.06367494
598 | 61.455 | 0.61455 | 0.1485717025 | 1.2291 | 0.1208784 | 2.078804 | 0.2512826 | 0.06314297
599 | 61.411 | 0.61411 | 0.1489110921 | 1.22822 | 0.1212414 | 2.075334 | 0.2516164 | 0.06331079
600 | 61.497 | 0.61497 | 0.1482481009 | 1.22994 | 0.1205328 | 2.071875 | 0.2497289 | 0.06236451
601 | 61.598 | 0.61598 | 0.1474713604 | 1.23196 | 0.1197047 | 2.068428 | 0.2476004 | 0.06130598
602 | 61.687 | 0.61687 | 0.1467885969 | 1.23374 | 0.1189786 | 2.064992 | 0.2456897 | 0.06036344
603 | 61.775 | 0.61775 | 0.1461150625 | 1.2355 | 0.1182639 | 2.061567 | 0.243809 | 0.05944283
604 | 61.903 | 0.61903 | 0.1451381409 | 1.23806 | 0.1172303 | 2.058154 | 0.241278 | 0.05821507
605 | 62.048 | 0.62048 | 0.1440354304 | 1.24096 | 0.1160677 | 2.054752 | 0.2384904 | 0.05687769
606 | 62.028 | 0.62028 | 0.1441872784 | 1.24056 | 0.1162276 | 2.051361 | 0.2384248 | 0.05684636
607 | 62.095 | 0.62095 | 0.1436789025 | 1.2419 | 0.1156928 | 2.047982 | 0.2369368 | 0.05613904
608 | 62.145 | 0.62145 | 0.1433001025 | 1.2429 | 0.115295 | 2.044613 | 0.2357336 | 0.05557034
609 | 62.193 | 0.62193 | 0.1429369249 | 1.24386 | 0.114914 | 2.041256 | 0.2345689 | 0.05502257
610 | 62.133 | 0.62133 | 0.1433909689 | 1.24266 | 0.1153903 | 2.03791 | 0.2351551 | 0.05529793
611 | 62.194 | 0.62194 | 0.1429293636 | 1.24388 | 0.1149061 | 2.034574 | 0.233785 | 0.05465541
612 | 62.245 | 0.62245 | 0.1425440025 | 1.2449 | 0.1145024 | 2.03125 | 0.2325829 | 0.05409483
613 | 62.413 | 0.62413 | 0.1412782569 | 1.24826 | 0.1131802 | 2.027936 | 0.2295221 | 0.05268042
614 | 62.533 | 0.62533 | 0.1403776089 | 1.25066 | 0.1122428 | 2.024634 | 0.2272506 | 0.05164283
615 | 62.648 | 0.62648 | 0.1395171904 | 1.25296 | 0.1113501 | 2.021341 | 0.2250765 | 0.05065944
616 | 62.781 | 0.62781 | 0.1385253961 | 1.25562 | 0.1103243 | 2.01806 | 0.2226411 | 0.04956904
617 | 62.923 | 0.62923 | 0.1374703929 | 1.25846 | 0.109237 | 2.014789 | 0.2200895 | 0.0484394
618 | 62.969 | 0.62969 | 0.1371294961 | 1.25938 | 0.1088865 | 2.011529 | 0.2190284 | 0.04797344
619 | 63.029 | 0.63029 | 0.1366854841 | 1.26058 | 0.1084306 | 2.008279 | 0.217759 | 0.04741899
620 | 63.075 | 0.63075 | 0.1363455625 | 1.2615 | 0.1080821 | 2.00504 | 0.216709 | 0.04696277
621 | 63.097 | 0.63097 | 0.1361831409 | 1.26194 | 0.1079157 | 2.001812 | 0.2160269 | 0.04666762
622 | 63.154 | 0.63154 | 0.1357627716 | 1.26308 | 0.1074855 | 1.998593 | 0.2148198 | 0.04614753
623 | 63.172 | 0.63172 | 0.1356301584 | 1.26344 | 0.1073499 | 1.995385 | 0.2142044 | 0.04588353
624 | 63.278 | 0.63278 | 0.1348505284 | 1.26556 | 0.106554 | 1.9921875 | 0.2122756 | 0.04506094
625 | 63.367 | 0.63367 | 0.1341976689 | 1.26734 | 0.1058892 | 1.989 | 0.2106137 | 0.04435813
626 | 63.508 | 0.63508 | 0.1331666064 | 1.27016 | 0.1048424 | 1.985823 | 0.2081984 | 0.04334657
627 | 63.465 | 0.63465 | 0.1334806225 | 1.2693 | 0.1051608 | 1.982656 | 0.2084977 | 0.04347128
628 | 63.474 | 0.63474 | 0.1334148676 | 1.26948 | 0.1050941 | 1.979498 | 0.2080336 | 0.04327799
629 | 63.443 | 0.63443 | 0.1336414249 | 1.26886 | 0.105324 | 1.976351 | 0.2081573 | 0.04332944
630 | 63.477 | 0.63477 | 0.1333929529 | 1.26954 | 0.1050719 | 1.973214 | 0.2073293 | 0.04298545
631 | 63.512 | 0.63512 | 0.1331374144 | 1.27024 | 0.1048128 | 1.970087 | 0.2064904 | 0.04263827
632 | 63.712 | 0.63712 | 0.1316818944 | 1.27424 | 0.1033415 | 1.96697 | 0.2032697 | 0.04131855
633 | 63.833 | 0.63833 | 0.1308051889 | 1.27666 | 0.1024589 | 1.963863 | 0.2012152 | 0.04048756
634 | 63.875 | 0.63875 | 0.1305015625 | 1.2775 | 0.1021539 | 1.960765 | 0.2002997 | 0.04011998
635 | 63.973 | 0.63973 | 0.1297944729 | 1.27946 | 0.1014447 | 1.957677 | 0.198596 | 0.03944038
636 | 64.066 | 0.64066 | 0.1291252356 | 1.28132 | 0.1007752 | 1.954599 | 0.196975 | 0.03879917
637 | 64.004 | 0.64004 | 0.1295712016 | 1.28008 | 0.1012212 | 1.951531 | 0.1975362 | 0.03902056
638 | 64.073 | 0.64073 | 0.1290749329 | 1.28146 | 0.1007249 | 1.948472 | 0.1962596 | 0.03851784
639 | 64.094 | 0.64094 | 0.1289240836 | 1.28188 | 0.1005742 | 1.945423 | 0.1956594 | 0.03828258
640 | 64.103 | 0.64103 | 0.1288594609 | 1.28206 | 0.1005097 | 1.942383 | 0.1952283 | 0.03811409
641 | 64.085 | 0.64085 | 0.1289887225 | 1.2817 | 0.1006388 | 1.939353 | 0.1951741 | 0.03809292
642 | 64.137 | 0.64137 | 0.1286154769 | 1.28274 | 0.1002662 | 1.936332 | 0.1941486 | 0.0376937
643 | 64.202 | 0.64202 | 0.1281496804 | 1.28404 | 0.09980194 | 1.93332 | 0.1929491 | 0.03722936
644 | 64.361 | 0.64361 | 0.1270138321 | 1.28722 | 0.09867298 | 1.930318 | 0.1904703 | 0.03627892
645 | 64.373 | 0.64373 | 0.1269283129 | 1.28746 | 0.09858816 | 1.927326 | 0.1900115 | 0.03610436
646 | 64.396 | 0.64396 | 0.1267644816 | 1.28792 | 0.09842574 | 1.924342 | 0.1894048 | 0.03587418
647 | 64.385 | 0.64385 | 0.1268428225 | 1.2877 | 0.0985034 | 1.921368 | 0.1892613 | 0.03581982
648 | 64.287 | 0.64287 | 0.1275418369 | 1.28574 | 0.09919722 | 1.918403 | 0.1903002 | 0.03621418
649 | 64.272 | 0.64272 | 0.1276489984 | 1.28544 | 0.09930374 | 1.915447 | 0.190211 | 0.03618024
650 | 64.334 | 0.64334 | 0.1272063556 | 1.28668 | 0.09886402 | 1.9125 | 0.1890774 | 0.03575028
651 | 64.428 | 0.64428 | 0.1265367184 | 1.28856 | 0.0982001 | 1.909562 | 0.1875192 | 0.03516345
652 | 64.545 | 0.64545 | 0.1257057025 | 1.2909 | 0.09737834 | 1.906633 | 0.1856648 | 0.03447142
653 | 64.64 | 0.6464 | 0.12503296 | 1.2928 | 0.09671485 | 1.903714 | 0.1841174 | 0.03389921
654 | 64.761 | 0.64761 | 0.1241787121 | 1.29522 | 0.09587461 | 1.900803 | 0.1822387 | 0.03321095
655 | 64.855 | 0.64855 | 0.1235171025 | 1.2971 | 0.09522558 | 1.897901 | 0.1807287 | 0.03266286
656 | 64.847 | 0.64847 | 0.1235733409 | 1.29694 | 0.09528069 | 1.895008 | 0.1805576 | 0.03260106
657 | 64.899 | 0.64899 | 0.1232080201 | 1.29798 | 0.0949229 | 1.892123 | 0.1796058 | 0.03225825
658 | 65.022 | 0.65022 | 0.1223460484 | 1.30044 | 0.0940805 | 1.889248 | 0.1777414 | 0.031592
659 | 65.008 | 0.65008 | 0.1224440064 | 1.30016 | 0.09417611 | 1.886381 | 0.177652 | 0.03156024
660 | 65.037 | 0.65037 | 0.1222411369 | 1.30074 | 0.09397815 | 1.883523 | 0.17701 | 0.03133253
661 | 65.117 | 0.65117 | 0.1216823689 | 1.30234 | 0.09343364 | 1.880673 | 0.1757181 | 0.03087687
662 | 65.189 | 0.65189 | 0.1211805721 | 1.30378 | 0.09294557 | 1.877832 | 0.1745362 | 0.03046288
663 | 65.205 | 0.65205 | 0.1210692025 | 1.3041 | 0.09283736 | 1.875 | 0.1740701 | 0.03030038
664 | 65.273 | 0.65273 | 0.1205964529 | 1.30546 | 0.09237851 | 1.872176 | 0.1729489 | 0.02991131
665 | 65.349 | 0.65349 | 0.1200691801 | 1.30698 | 0.09186765 | 1.869361 | 0.1717338 | 0.0294925
666 | 65.434 | 0.65434 | 0.1194808356 | 1.30868 | 0.09129874 | 1.866554 | 0.170414 | 0.02904094
667 | 65.505 | 0.65505 | 0.1189905025 | 1.3101 | 0.09082551 | 1.863756 | 0.1692766 | 0.02865455
668 | 65.508 | 0.65508 | 0.1189698064 | 1.31016 | 0.09080556 | 1.860966 | 0.168986 | 0.02855627
669 | 65.527 | 0.65527 | 0.1188387729 | 1.31054 | 0.09067924 | 1.858184 | 0.1684987 | 0.02839181
670 | 65.483 | 0.65483 | 0.1191423289 | 1.30966 | 0.09097195 | 1.85541 | 0.1687903 | 0.02849017
671 | 65.52 | 0.6552 | 0.11888704 | 1.3104 | 0.09072576 | 1.852645 | 0.1680827 | 0.02825178
672 | 65.608 | 0.65608 | 0.1182809664 | 1.31216 | 0.09014218 | 1.849888 | 0.166753 | 0.02780656
673 | 65.722 | 0.65722 | 0.1174981284 | 1.31444 | 0.08939026 | 1.84714 | 0.1651163 | 0.02726339
674 | 65.785 | 0.65785 | 0.1170666225 | 1.3157 | 0.08897668 | 1.844399 | 0.1641085 | 0.0269316
675 | 65.892 | 0.65892 | 0.1163355664 | 1.31784 | 0.08827746 | 1.841667 | 0.1625777 | 0.02643149
676 | 65.879 | 0.65879 | 0.1164242641 | 1.31758 | 0.0883622 | 1.838942 | 0.162493 | 0.02640397
677 | 65.838 | 0.65838 | 0.1167042244 | 1.31676 | 0.08862984 | 1.836226 | 0.1627444 | 0.02648574
678 | 65.92 | 0.6592 | 0.11614464 | 1.3184 | 0.08809515 | 1.833518 | 0.161524 | 0.02609001
679 | 65.983 | 0.65983 | 0.1157156289 | 1.31966 | 0.08768594 | 1.830817 | 0.1605369 | 0.02577211
680 | 66.04 | 0.6604 | 0.11532816 | 1.3208 | 0.0873169 | 1.828125 | 0.1596262 | 0.02548053
681 | 66.043 | 0.66043 | 0.1153077849 | 1.32086 | 0.08729751 | 1.825441 | 0.1593564 | 0.02539446
682 | 66.049 | 0.66049 | 0.1152670401 | 1.32098 | 0.08725873 | 1.822764 | 0.1590521 | 0.02529756
683 | 66.015 | 0.66015 | 0.1154980225 | 1.3203 | 0.08747862 | 1.820095 | 0.1592194 | 0.02535082
684 | 65.991 | 0.65991 | 0.1156612081 | 1.31982 | 0.08763408 | 1.817434 | 0.1592692 | 0.02536667
685 | 65.954 | 0.65954 | 0.1159130116 | 1.31908 | 0.08787413 | 1.814781 | 0.1594723 | 0.02543142
686 | 65.999 | 0.65999 | 0.1156068001 | 1.31998 | 0.08758224 | 1.812136 | 0.1587109 | 0.02518915
687 | 66.025 | 0.66025 | 0.1154300625 | 1.3205 | 0.08741391 | 1.809498 | 0.1581753 | 0.02501942
688 | 65.991 | 0.65991 | 0.1156612081 | 1.31982 | 0.08763408 | 1.806868 | 0.1583432 | 0.02507256
689 | 66.049 | 0.66049 | 0.1152670401 | 1.32098 | 0.08725873 | 1.804245 | 0.1574362 | 0.02478614
690 | 66.011 | 0.66011 | 0.1155252121 | 1.32022 | 0.08750452 | 1.80163 | 0.1576508 | 0.02485377
691 | 66.095 | 0.66095 | 0.1149549025 | 1.3219 | 0.08696187 | 1.799023 | 0.1564464 | 0.02447548
692 | 66.215 | 0.66215 | 0.1141426225 | 1.3243 | 0.08619091 | 1.796423 | 0.1548354 | 0.02397399
693 | 66.304 | 0.66304 | 0.1135420416 | 1.32608 | 0.08562232 | 1.793831 | 0.153592 | 0.0235905
694 | 66.34 | 0.6634 | 0.11329956 | 1.3268 | 0.0853931 | 1.791246 | 0.1529601 | 0.02339678
695 | 66.495 | 0.66495 | 0.1122585025 | 1.3299 | 0.08441124 | 1.788669 | 0.1509838 | 0.0227961
696 | 66.536 | 0.66536 | 0.1119839296 | 1.33072 | 0.08415289 | 1.786099 | 0.1503054 | 0.02259171
697 | 66.478 | 0.66478 | 0.1123724484 | 1.32956 | 0.08451852 | 1.783537 | 0.1507419 | 0.02272311
698 | 66.518 | 0.66518 | 0.1121044324 | 1.33036 | 0.08426624 | 1.780981 | 0.1500766 | 0.02252299
699 | 66.527 | 0.66527 | 0.1120441729 | 1.33054 | 0.08420955 | 1.778433 | 0.1497611 | 0.02242838
700 | 66.58 | 0.6658 | 0.11168964 | 1.3316 | 0.08387627 | 1.775893 | 0.1489553 | 0.02218767
701 | 66.659 | 0.66659 | 0.1111622281 | 1.33318 | 0.08338126 | 1.773359 | 0.1478649 | 0.02186404
702 | 66.65 | 0.6665 | 0.11122225 | 1.333 | 0.08343755 | 1.770833 | 0.147754 | 0.02183124
703 | 66.782 | 0.66782 | 0.1103435524 | 1.33564 | 0.08261474 | 1.768314 | 0.1460888 | 0.02134195
704 | 66.725 | 0.66725 | 0.1107225625 | 1.3345 | 0.08296932 | 1.765803 | 0.1465074 | 0.02146443
705 | 66.787 | 0.66787 | 0.1103103369 | 1.33574 | 0.08258369 | 1.763298 | 0.1456196 | 0.02120508
706 | 66.794 | 0.66794 | 0.1102638436 | 1.33588 | 0.08254023 | 1.7608 | 0.1453369 | 0.0211228
707 | 67.012 | 0.67012 | 0.1088208144 | 1.34024 | 0.08119502 | 1.75831 | 0.142766 | 0.02038213
708 | 66.911 | 0.66911 | 0.1094881921 | 1.33822 | 0.08181629 | 1.755826 | 0.1436552 | 0.02063681
709 | 66.889 | 0.66889 | 0.1096338321 | 1.33778 | 0.08195206 | 1.75335 | 0.1436906 | 0.020647
710 | 66.877 | 0.66877 | 0.1097133129 | 1.33754 | 0.08202619 | 1.75088 | 0.143618 | 0.02062614
711 | 66.733 | 0.66733 | 0.1106693289 | 1.33466 | 0.08291949 | 1.748418 | 0.1449779 | 0.02101859
712 | 66.743 | 0.66743 | 0.1106028049 | 1.33486 | 0.08285723 | 1.745962 | 0.1446656 | 0.02092813
713 | 66.796 | 0.66796 | 0.1102505616 | 1.33592 | 0.08252782 | 1.743513 | 0.1438883 | 0.02070386
714 | 66.959 | 0.66959 | 0.1091707681 | 1.33918 | 0.08152061 | 1.741071 | 0.1419332 | 0.02014503
715 | 66.971 | 0.66971 | 0.1090914841 | 1.33942 | 0.08144681 | 1.738636 | 0.1416064 | 0.02005237
716 | 67.213 | 0.67213 | 0.1074987369 | 1.34426 | 0.07996871 | 1.736208 | 0.1388423 | 0.01927719
717 | 67.144 | 0.67144 | 0.1079516736 | 1.34288 | 0.08038818 | 1.733787 | 0.1393759 | 0.01942565
718 | 67.121 | 0.67121 | 0.1081028641 | 1.34242 | 0.08052835 | 1.731372 | 0.1394245 | 0.0194392
719 | 67.214 | 0.67214 | 0.1074921796 | 1.34428 | 0.07996264 | 1.728964 | 0.1382525 | 0.01911376
720 | 67.271 | 0.67271 | 0.1071187441 | 1.34542 | 0.07961733 | 1.7265625 | 0.1374643 | 0.01889643
721 | 67.399 | 0.67399 | 0.1062825201 | 1.34798 | 0.07884577 | 1.724168 | 0.1359433 | 0.01848059
722 | 67.468 | 0.67468 | 0.1058331024 | 1.34936 | 0.07843207 | 1.72178 | 0.1350428 | 0.01823655
723 | 67.475 | 0.67475 | 0.1057875625 | 1.3495 | 0.07839019 | 1.719398 | 0.134784 | 0.01816672
724 | 67.576 | 0.67576 | 0.1051315776 | 1.35152 | 0.07778766 | 1.717023 | 0.1335632 | 0.01783914
725 | 67.385 | 0.67385 | 0.1063738225 | 1.3477 | 0.0789299 | 1.714655 | 0.1353376 | 0.01831625
726 | 67.297 | 0.67297 | 0.1069486209 | 1.34594 | 0.07946017 | 1.712293 | 0.1360591 | 0.01851209
727 | 67.142 | 0.67142 | 0.1079648164 | 1.34284 | 0.08040036 | 1.709938 | 0.1374796 | 0.01890065
728 | 67.24 | 0.6724 | 0.10732176 | 1.3448 | 0.079805 | 1.707589 | 0.1362742 | 0.01857065
729 | 67.105 | 0.67105 | 0.1082081025 | 1.3421 | 0.08062596 | 1.705247 | 0.1374872 | 0.01890272
730 | 67.306 | 0.67306 | 0.1068897636 | 1.34612 | 0.07940582 | 1.702911 | 0.135221 | 0.01828473
731 | 67.282 | 0.67282 | 0.1070467524 | 1.34564 | 0.07955081 | 1.700581 | 0.1352826 | 0.01830139
732 | 67.523 | 0.67523 | 0.1054755529 | 1.35046 | 0.07810343 | 1.698258 | 0.1326398 | 0.01759331
733 | 67.459 | 0.67459 | 0.1058916681 | 1.34918 | 0.07848595 | 1.695941 | 0.1331076 | 0.01771762
734 | 67.532 | 0.67532 | 0.1054171024 | 1.35064 | 0.07804974 | 1.693631 | 0.1321874 | 0.01747352
735 | 67.606 | 0.67606 | 0.1049371236 | 1.35212 | 0.07760933 | 1.691327 | 0.1312627 | 0.0172299
736 | 67.619 | 0.67619 | 0.1048529161 | 1.35238 | 0.07753214 | 1.689029 | 0.130954 | 0.01714895
737 | 67.592 | 0.67592 | 0.1050278464 | 1.35184 | 0.07769251 | 1.686737 | 0.1310468 | 0.01717327
738 | 67.831 | 0.67831 | 0.1034844561 | 1.35662 | 0.07628109 | 1.684451 | 0.1284918 | 0.01651014
739 | 67.907 | 0.67907 | 0.1029960649 | 1.35814 | 0.07583612 | 1.682172 | 0.1275694 | 0.01627395
740 | 67.944 | 0.67944 | 0.1027587136 | 1.35888 | 0.07562015 | 1.679899 | 0.1270342 | 0.01613769
741 | 68.034 | 0.68034 | 0.1021825156 | 1.36068 | 0.07509665 | 1.677632 | 0.1259845 | 0.0158721
742 | 67.98 | 0.6798 | 0.10252804 | 1.3596 | 0.07541044 | 1.675371 | 0.1263404 | 0.01596191
743 | 67.701 | 0.67701 | 0.1043225401 | 1.35402 | 0.07704653 | 1.673116 | 0.1289078 | 0.01661721
744 | 67.649 | 0.67649 | 0.1046587201 | 1.35298 | 0.07735423 | 1.670867 | 0.1292486 | 0.01670521
745 | 67.461 | 0.67461 | 0.1058786521 | 1.34922 | 0.07847397 | 1.668624 | 0.1309436 | 0.01714622
746 | 67.305 | 0.67305 | 0.1068963025 | 1.3461 | 0.07941186 | 1.666387 | 0.1323309 | 0.01751147
747 | 67.387 | 0.67387 | 0.1063607769 | 1.34774 | 0.07891788 | 1.664157 | 0.1313317 | 0.01724802
748 | 67.594 | 0.67594 | 0.1050148836 | 1.35188 | 0.07768063 | 1.661932 | 0.1290999 | 0.01666678
749 | 67.437 | 0.67437 | 0.1060348969 | 1.34874 | 0.07861774 | 1.659713 | 0.1304829 | 0.01702578
750 | 67.771 | 0.67771 | 0.1038708441 | 1.35542 | 0.0766337 | 1.6575 | 0.1270204 | 0.01613417
751 | 67.815 | 0.67815 | 0.1035874225 | 1.3563 | 0.07637501 | 1.655293 | 0.126423 | 0.01598278
752 | 67.881 | 0.67881 | 0.1031630161 | 1.35762 | 0.07598814 | 1.653092 | 0.1256154 | 0.01577922
753 | 67.909 | 0.67909 | 0.1029832281 | 1.35818 | 0.07582443 | 1.650896 | 0.1251783 | 0.0156696
754 | 68 | 0.68 | 0.1024 | 1.36 | 0.07529412 | 1.648707 | 0.1241379 | 0.01541023
755 | 67.72 | 0.6772 | 0.10419984 | 1.3544 | 0.07693432 | 1.646523 | 0.1266741 | 0.01604634
756 | 67.794 | 0.67794 | 0.1037226436 | 1.35588 | 0.07649839 | 1.644345 | 0.1257898 | 0.01582307
757 | 67.805 | 0.67805 | 0.1036518025 | 1.3561 | 0.07643375 | 1.642173 | 0.1255174 | 0.01575463
758 | 67.799 | 0.67799 | 0.1036904401 | 1.35598 | 0.076469 | 1.640007 | 0.1254097 | 0.01572759
759 | 67.848 | 0.67848 | 0.1033751104 | 1.35696 | 0.0761814 | 1.637846 | 0.1247734 | 0.0155684
760 | 67.703 | 0.67703 | 0.1043096209 | 1.35406 | 0.07703471 | 1.635691 | 0.126005 | 0.01587725
761 | 67.833 | 0.67833 | 0.1034715889 | 1.35666 | 0.07626936 | 1.633541 | 0.1245892 | 0.01552246
762 | 67.734 | 0.67734 | 0.1041094756 | 1.35468 | 0.07685171 | 1.631398 | 0.1253757 | 0.01571907
763 | 67.699 | 0.67699 | 0.1043354601 | 1.35398 | 0.07705835 | 1.62926 | 0.125548 | 0.01576231
764 | 67.889 | 0.67889 | 0.1031116321 | 1.35778 | 0.07594134 | 1.627127 | 0.1235662 | 0.01526861
765 | 68.182 | 0.68182 | 0.1012385124 | 1.36364 | 0.07424138 | 1.625 | 0.1206422 | 0.01455455
766 | 68.298 | 0.68298 | 0.1005016804 | 1.36596 | 0.07357586 | 1.622879 | 0.1194047 | 0.01425748
767 | 68.317 | 0.68317 | 0.1003812489 | 1.36634 | 0.07346725 | 1.620763 | 0.119073 | 0.01417838
768 | 68.493 | 0.68493 | 0.0992691049 | 1.36986 | 0.07246661 | 1.618652 | 0.1172982 | 0.01375888
769 | 68.586 | 0.68586 | 0.0986839396 | 1.37172 | 0.07194175 | 1.616547 | 0.1162973 | 0.01352505
770 | 68.5 | 0.685 | 0.099225 | 1.37 | 0.07242701 | 1.614448 | 0.1169296 | 0.01367254
771 | 68.277 | 0.68277 | 0.1006348729 | 1.36554 | 0.07369603 | 1.612354 | 0.1188241 | 0.01411916
772 | 68.382 | 0.68382 | 0.0999697924 | 1.36764 | 0.07309657 | 1.610266 | 0.1177049 | 0.01385444
773 | 68.31 | 0.6831 | 0.10042561 | 1.3662 | 0.07350725 | 1.608182 | 0.1182131 | 0.01397433
774 | 68.085 | 0.68085 | 0.1018567225 | 1.3617 | 0.07480115 | 1.606105 | 0.1201385 | 0.01443325
775 | 68.343 | 0.68343 | 0.1002165649 | 1.36686 | 0.07331882 | 1.604032 | 0.1176058 | 0.01383111
776 | 68.592 | 0.68592 | 0.0986462464 | 1.37184 | 0.07190798 | 1.601965 | 0.1151941 | 0.01326968
777 | 68.595 | 0.68595 | 0.0986274025 | 1.3719 | 0.0718911 | 1.599903 | 0.1150188 | 0.01322933
778 | 68.486 | 0.68486 | 0.0993132196 | 1.36972 | 0.07250622 | 1.597847 | 0.1158538 | 0.01342211
779 | 68.494 | 0.68494 | 0.0992628036 | 1.36988 | 0.07246095 | 1.595796 | 0.1156329 | 0.01337096
780 | 68.534 | 0.68534 | 0.0990109156 | 1.37068 | 0.07223489 | 1.59375 | 0.1151244 | 0.01325362
781 | 68.418 | 0.68418 | 0.0997422724 | 1.36836 | 0.07289184 | 1.591709 | 0.1160226 | 0.01346125
782 | 68.469 | 0.68469 | 0.0994203961 | 1.36938 | 0.07260249 | 1.589674 | 0.1154143 | 0.01332046
783 | 68.454 | 0.68454 | 0.0995150116 | 1.36908 | 0.07268751 | 1.587644 | 0.1154019 | 0.01331759
784 | 68.498 | 0.68498 | 0.0992376004 | 1.36996 | 0.07243832 | 1.585619 | 0.1148595 | 0.01319272
785 | 68.364 | 0.68364 | 0.1000836496 | 1.36728 | 0.07319909 | 1.583599 | 0.115918 | 0.01343698
786 | 68.274 | 0.68274 | 0.1006539076 | 1.36548 | 0.07371321 | 1.581584 | 0.1165836 | 0.01359174
787 | 68.222 | 0.68222 | 0.1009841284 | 1.36444 | 0.07401141 | 1.579574 | 0.1169065 | 0.01366714
788 | 68.319 | 0.68319 | 0.1003685761 | 1.36638 | 0.07345583 | 1.57757 | 0.1158817 | 0.01342857
789 | 68.267 | 0.68267 | 0.1006983289 | 1.36534 | 0.0737533 | 1.57557 | 0.1162035 | 0.01350326
790 | 68.224 | 0.68224 | 0.1009714176 | 1.36448 | 0.07399992 | 1.573576 | 0.1164445 | 0.01355932
791 | 68.074 | 0.68074 | 0.1019269476 | 1.36148 | 0.07486481 | 1.571587 | 0.1176565 | 0.01384306
792 | 67.982 | 0.67982 | 0.1025152324 | 1.35964 | 0.07539881 | 1.569602 | 0.1183461 | 0.01400581
793 | 67.849 | 0.67849 | 0.1033686801 | 1.35698 | 0.07617554 | 1.567623 | 0.1194145 | 0.01425983
794 | 68.26 | 0.6826 | 0.10074276 | 1.3652 | 0.07379341 | 1.565649 | 0.1155345 | 0.01334823
795 | 68.31 | 0.6831 | 0.10042561 | 1.3662 | 0.07350725 | 1.563679 | 0.1149418 | 0.01321161
796 | 68.516 | 0.68516 | 0.0991242256 | 1.37032 | 0.07233655 | 1.561715 | 0.1129691 | 0.01276201
797 | 68.771 | 0.68771 | 0.0975250441 | 1.37542 | 0.07090565 | 1.559755 | 0.1105955 | 0.01223136
798 | 69.057 | 0.69057 | 0.0957469249 | 1.38114 | 0.06932456 | 1.557801 | 0.1079939 | 0.01166267
799 | 68.853 | 0.68853 | 0.0970135609 | 1.37706 | 0.07044977 | 1.555851 | 0.1096094 | 0.01201421
800 | 68.945 | 0.68945 | 0.0964413025 | 1.3789 | 0.06994075 | 1.55390625 | 0.1086814 | 0.01181164